## Sheet1
20004.453 | 0.30179 | -0.01071
15829.126 | 0.31176 | 0.00264
12516.703 | 0.32005 | 0.0143
9909.4424 | 0.32832 | 0.02335
7835.48 | 0.33793 | 0.03136
6217.2461 | 0.34499 | 0.03634
4905.291 | 0.35438 | 0.04205
3881.2737 | 0.36132 | 0.04627
3070.9827 | 0.37014 | 0.05025
2430.7778 | 0.37922 | 0.05604
1923.1537 | 0.38743 | 0.05898
1522.4358 | 0.39671 | 0.06275
1203.8446 | 0.40686 | 0.06618
952.86591 | 0.4169 | 0.07077
754.27557 | 0.42702 | 0.07329
596.71857 | 0.43843 | 0.07682
471.96338 | 0.44994 | 0.08019
373.20856 | 0.46157 | 0.08592
295.47278 | 0.47373 | 0.09022
233.87738 | 0.48662 | 0.09439
185.05922 | 0.49983 | 0.10092
146.35823 | 0.51577 | 0.10664
115.77804 | 0.52925 | 0.11111
91.6721 | 0.54283 | 0.11796
72.51701 | 0.55801 | 0.12592
57.36816 | 0.57595 | 0.13523
45.3629 | 0.59395 | 0.14597
35.93134 | 0.61202 | 0.15881
28.40909 | 0.634 | 0.17456
22.48202 | 0.65852 | 0.19192
17.79613 | 0.69155 | 0.2131
14.06813 | 0.72867 | 0.2324
11.1448 | 0.77166 | 0.24661
8.81772 | 0.82234 | 0.2582
6.97545 | 0.87889 | 0.25492
5.5173 | 0.92523 | 0.24924
4.36941 | 0.97855 | 0.2336
3.45686 | 1.01664 | 0.21513
2.73547 | 1.05006 | 0.18936
2.16054 | 1.07816 | 0.166
1.70952 | 1.09781 | 0.14544
1.35352 | 1.11215 | 0.12792
1.07079 | 1.1237 | 0.11243
0.84734 | 1.13356 | 0.10057
0.67072 | 1.14137 | 0.09315
0.53067 | 1.14768 | 0.08933
0.41976 | 1.15307 | 0.08749
0.33183 | 1.15884 | 0.08817
0.26261 | 1.16706 | 0.09254
0.20791 | 1.17478 | 0.10117
0.16452 | 1.18233 | 0.11339
0.13007 | 1.19118 | 0.12654
0.10309 | 1.20505 | 0.14164
0.08153 | 1.22329 | 0.16426
0.06443 | 1.24355 | 0.19409
0.05102 | 1.26079 | 0.22631
0.04042 | 1.28498 | 0.25636
0.03192 | 1.32314 | 0.29057
0.02528 | 1.36848 | 0.3356
0.01999 | 1.4136 | 0.38779