## Sheet1
20004.453 | 0.79243 | -0.00202
15829.126 | 0.80286 | 0.01143
12516.703 | 0.81285 | 0.02241
9909.4424 | 0.82252 | 0.02851
7835.48 | 0.8313 | 0.0348
6217.2461 | 0.84023 | 0.03915
4905.291 | 0.84741 | 0.04276
3881.2737 | 0.85724 | 0.04676
3070.9827 | 0.86456 | 0.04898
2430.7778 | 0.87325 | 0.04878
1923.1537 | 0.88343 | 0.05294
1522.4358 | 0.89061 | 0.05429
1203.8446 | 0.89675 | 0.05712
952.86591 | 0.90405 | 0.05932
754.27557 | 0.91399 | 0.06151
596.71857 | 0.92253 | 0.06482
471.96338 | 0.93131 | 0.06503
373.20856 | 0.94124 | 0.07009
295.47278 | 0.95093 | 0.07254
233.87738 | 0.96206 | 0.07765
185.05922 | 0.97072 | 0.08189
146.35823 | 0.98113 | 0.08793
115.77804 | 0.99344 | 0.0936
91.6721 | 1.00695 | 0.10003
72.51701 | 1.01889 | 0.1093
57.36816 | 1.03301 | 0.11752
45.3629 | 1.04835 | 0.12874
35.93134 | 1.06433 | 0.14325
28.40909 | 1.08519 | 0.15664
22.48202 | 1.10645 | 0.17521
17.79613 | 1.13627 | 0.19139
14.06813 | 1.17165 | 0.2095
11.1448 | 1.21181 | 0.22297
8.81772 | 1.25509 | 0.23234
6.97545 | 1.30143 | 0.23552
5.5173 | 1.35167 | 0.22774
4.36941 | 1.39075 | 0.22152
3.45686 | 1.43124 | 0.20131
2.73547 | 1.46562 | 0.18437
2.16054 | 1.49069 | 0.16401
1.70952 | 1.51175 | 0.14422
1.35352 | 1.52825 | 0.1269
1.07079 | 1.54145 | 0.11445
0.84734 | 1.55059 | 0.10509
0.67072 | 1.55857 | 0.09815
0.53067 | 1.56671 | 0.0923
0.41976 | 1.57437 | 0.0918
0.33183 | 1.58219 | 0.09431
0.26261 | 1.58883 | 0.09956
0.20791 | 1.5976 | 0.10613
0.16452 | 1.61002 | 0.11651
0.13007 | 1.62405 | 0.1328
0.10309 | 1.63773 | 0.1547
0.08153 | 1.6505 | 0.17587
0.06443 | 1.66916 | 0.19909
0.05102 | 1.69608 | 0.22008
0.04042 | 1.72759 | 0.2515
0.03192 | 1.75913 | 0.28592
0.02528 | 1.79787 | 0.31703
0.01999 | 1.85381 | 0.35059