## Sheet1
20004.453 | 0.79061 | -0.00257
15829.126 | 0.8007 | 0.01078
12516.703 | 0.81144 | 0.02042
9909.4424 | 0.82128 | 0.02915
7835.48 | 0.82909 | 0.03438
6217.2461 | 0.83788 | 0.03833
4905.291 | 0.84707 | 0.04336
3881.2737 | 0.85523 | 0.04526
3070.9827 | 0.86242 | 0.04749
2430.7778 | 0.87065 | 0.04968
1923.1537 | 0.88049 | 0.05358
1522.4358 | 0.88759 | 0.05395
1203.8446 | 0.8956 | 0.05719
952.86591 | 0.90348 | 0.05879
754.27557 | 0.91314 | 0.06104
596.71857 | 0.92148 | 0.06477
471.96338 | 0.93065 | 0.06728
373.20856 | 0.94069 | 0.06943
295.47278 | 0.94994 | 0.07321
233.87738 | 0.95943 | 0.07752
185.05922 | 0.96987 | 0.08189
146.35823 | 0.98056 | 0.08871
115.77804 | 0.99246 | 0.09379
91.6721 | 1.00475 | 0.1002
72.51701 | 1.01763 | 0.10728
57.36816 | 1.03198 | 0.11792
45.3629 | 1.04549 | 0.12774
35.93134 | 1.06315 | 0.14048
28.40909 | 1.08204 | 0.15814
22.48202 | 1.10566 | 0.17555
17.79613 | 1.1353 | 0.19268
14.06813 | 1.16959 | 0.21011
11.1448 | 1.20905 | 0.22365
8.81772 | 1.25385 | 0.23367
6.97545 | 1.29851 | 0.23261
5.5173 | 1.34846 | 0.23285
4.36941 | 1.38884 | 0.21715
3.45686 | 1.43185 | 0.2034
2.73547 | 1.46168 | 0.18436
2.16054 | 1.4881 | 0.16188
1.70952 | 1.51003 | 0.14307
1.35352 | 1.52695 | 0.12874
1.07079 | 1.53818 | 0.11447
0.84734 | 1.54837 | 0.10451
0.67072 | 1.55671 | 0.09712
0.53067 | 1.56533 | 0.09278
0.41976 | 1.57235 | 0.0922
0.33183 | 1.5788 | 0.0944
0.26261 | 1.58694 | 0.09805
0.20791 | 1.59774 | 0.10588
0.16452 | 1.60942 | 0.11934
0.13007 | 1.61976 | 0.13611
0.10309 | 1.63018 | 0.15338
0.08153 | 1.64665 | 0.17052
0.06443 | 1.66929 | 0.19356
0.05102 | 1.69561 | 0.22176
0.04042 | 1.72159 | 0.25198
0.03192 | 1.75694 | 0.28052
0.02528 | 1.80512 | 0.31339
0.01999 | 1.86303 | 0.35945