## Sheet1
20004.453 | 0.7824 | -0.00248
15829.126 | 0.79332 | 0.01118
12516.703 | 0.80132 | 0.02095
9909.4424 | 0.81117 | 0.02842
7835.48 | 0.82163 | 0.03435
6217.2461 | 0.83125 | 0.03737
4905.291 | 0.83836 | 0.04301
3881.2737 | 0.84632 | 0.04459
3070.9827 | 0.85437 | 0.04809
2430.7778 | 0.86187 | 0.0505
1923.1537 | 0.87006 | 0.05309
1522.4358 | 0.87953 | 0.05467
1203.8446 | 0.88676 | 0.05584
952.86591 | 0.89536 | 0.05772
754.27557 | 0.90342 | 0.06063
596.71857 | 0.91234 | 0.06402
471.96338 | 0.92212 | 0.06718
373.20856 | 0.93072 | 0.06993
295.47278 | 0.94101 | 0.07288
233.87738 | 0.95101 | 0.07748
185.05922 | 0.9609 | 0.0826
146.35823 | 0.97181 | 0.0875
115.77804 | 0.98379 | 0.09281
91.6721 | 0.99598 | 0.10018
72.51701 | 1.00816 | 0.10819
57.36816 | 1.02357 | 0.11792
45.3629 | 1.04053 | 0.12886
35.93134 | 1.0544 | 0.14183
28.40909 | 1.07608 | 0.15754
22.48202 | 1.09809 | 0.17306
17.79613 | 1.12604 | 0.19205
14.06813 | 1.1604 | 0.20854
11.1448 | 1.20113 | 0.2216
8.81772 | 1.24264 | 0.23097
6.97545 | 1.29279 | 0.23656
5.5173 | 1.33679 | 0.22469
4.36941 | 1.38242 | 0.21897
3.45686 | 1.41947 | 0.20068
2.73547 | 1.45534 | 0.18076
2.16054 | 1.48065 | 0.16244
1.70952 | 1.50134 | 0.14451
1.35352 | 1.51632 | 0.12648
1.07079 | 1.52859 | 0.11348
0.84734 | 1.53877 | 0.10315
0.67072 | 1.54689 | 0.09637
0.53067 | 1.55446 | 0.09231
0.41976 | 1.5621 | 0.09103
0.33183 | 1.57104 | 0.09343
0.26261 | 1.57897 | 0.10042
0.20791 | 1.58606 | 0.10877
0.16452 | 1.59488 | 0.11826
0.13007 | 1.60727 | 0.13061
0.10309 | 1.6231 | 0.14829
0.08153 | 1.63929 | 0.1712
0.06443 | 1.65821 | 0.19503
0.05102 | 1.68429 | 0.2173
0.04042 | 1.72207 | 0.24732
0.03192 | 1.76253 | 0.2906
0.02528 | 1.79697 | 0.33553
0.01999 | 1.83197 | 0.37345