## Sheet1
20004.453 | 0.78349 | -0.00344
15829.126 | 0.7955 | 0.01114
12516.703 | 0.80503 | 0.02162
9909.4424 | 0.81429 | 0.02827
7835.48 | 0.82381 | 0.03429
6217.2461 | 0.83348 | 0.03984
4905.291 | 0.84219 | 0.04331
3881.2737 | 0.8498 | 0.0448
3070.9827 | 0.85828 | 0.04816
2430.7778 | 0.86507 | 0.0503
1923.1537 | 0.87468 | 0.0532
1522.4358 | 0.8834 | 0.0551
1203.8446 | 0.89216 | 0.05757
952.86591 | 0.8991 | 0.0595
754.27557 | 0.90854 | 0.06126
596.71857 | 0.91601 | 0.06439
471.96338 | 0.926 | 0.06689
373.20856 | 0.9353 | 0.07056
295.47278 | 0.94517 | 0.07353
233.87738 | 0.95656 | 0.07745
185.05922 | 0.96716 | 0.0823
146.35823 | 0.97571 | 0.08645
115.77804 | 0.98753 | 0.09182
91.6721 | 0.99884 | 0.09902
72.51701 | 1.01195 | 0.10683
57.36816 | 1.02754 | 0.11375
45.3629 | 1.04169 | 0.12471
35.93134 | 1.05532 | 0.13898
28.40909 | 1.07825 | 0.14699
22.48202 | 1.09928 | 0.16437
17.79613 | 1.12723 | 0.18421
14.06813 | 1.17073 | 0.19552
11.1448 | 1.19838 | 0.20432
8.81772 | 1.25101 | 0.20144
6.97545 | 1.29539 | 0.21216
5.5173 | 1.31761 | 0.20167
4.36941 | 1.34804 | 0.17353
3.45686 | 1.39221 | 0.1422
2.73547 | 1.43749 | 0.13056
2.16054 | 1.46049 | 0.13741
1.70952 | 1.457 | 0.14301
1.35352 | 1.4346 | 0.13315
1.07079 | 1.41333 | 0.09885
0.84734 | 1.41363 | 0.04881
0.67072 | 1.43855 | 0.00633
0.53067 | 1.49423 | -0.01546
0.41976 | 1.55775 | 0.00732
0.33183 | 1.59457 | 0.07621
0.26261 | 1.5781 | 0.16275
0.20791 | 1.50618 | 0.22964
0.16452 | 1.39848 | 0.23988
0.13007 | 1.3032 | 0.17829
0.10309 | 1.26882 | 0.05865
0.08153 | 1.33068 | -0.07659
0.06443 | 1.4651 | -0.15487
0.05102 | 1.6972 | -0.13725
0.04042 | 1.92185 | 0.04243
0.03192 | 2.024 | 0.36403
0.02528 | 1.90643 | 0.6958
0.01999 | 1.5911 | 0.87487