## Sheet1
20004.453 | 0.78265 | -0.00268
15829.126 | 0.79062 | 0.01183
12516.703 | 0.80099 | 0.02081
9909.4424 | 0.81042 | 0.02907
7835.48 | 0.82075 | 0.03426
6217.2461 | 0.82796 | 0.03814
4905.291 | 0.83712 | 0.04084
3881.2737 | 0.84732 | 0.0454
3070.9827 | 0.85469 | 0.04839
2430.7778 | 0.86332 | 0.05138
1923.1537 | 0.87134 | 0.05194
1522.4358 | 0.87942 | 0.05606
1203.8446 | 0.88773 | 0.05555
952.86591 | 0.896 | 0.05788
754.27557 | 0.90579 | 0.06177
596.71857 | 0.9138 | 0.06425
471.96338 | 0.92314 | 0.06651
373.20856 | 0.93212 | 0.06917
295.47278 | 0.94176 | 0.07343
233.87738 | 0.95196 | 0.0774
185.05922 | 0.96136 | 0.08138
146.35823 | 0.97532 | 0.08631
115.77804 | 0.98604 | 0.09291
91.6721 | 0.99766 | 0.09705
72.51701 | 1.01011 | 0.10579
57.36816 | 1.0234 | 0.11547
45.3629 | 1.0391 | 0.12786
35.93134 | 1.05756 | 0.13639
28.40909 | 1.07841 | 0.15494
22.48202 | 1.10366 | 0.16781
17.79613 | 1.13177 | 0.17824
14.06813 | 1.15693 | 0.19679
11.1448 | 1.20576 | 0.19804
8.81772 | 1.23982 | 0.21704
6.97545 | 1.27801 | 0.20096
5.5173 | 1.32642 | 0.17977
4.36941 | 1.37803 | 0.18085
3.45686 | 1.39767 | 0.18179
2.73547 | 1.39868 | 0.16423
2.16054 | 1.39922 | 0.12763
1.70952 | 1.4178 | 0.08213
1.35352 | 1.45351 | 0.0494
1.07079 | 1.49916 | 0.04528
0.84734 | 1.53135 | 0.07251
0.67072 | 1.53384 | 0.11259
0.53067 | 1.49525 | 0.15329
0.41976 | 1.43132 | 0.15963
0.33183 | 1.36948 | 0.11829
0.26261 | 1.34787 | 0.04105
0.20791 | 1.38475 | -0.04085
0.16452 | 1.48039 | -0.0866
0.13007 | 1.6071 | -0.06144
0.10309 | 1.71801 | 0.05242
0.08153 | 1.75256 | 0.23611
0.06443 | 1.68878 | 0.41374
0.05102 | 1.49112 | 0.54015
0.04042 | 1.25374 | 0.51605
0.03192 | 1.07033 | 0.32486
0.02528 | 1.07599 | 0.02345
0.01999 | 1.31121 | -0.25246