## Sheet1
20004.453 | 0.77419 | -0.00224
15829.126 | 0.78601 | 0.0102
12516.703 | 0.79463 | 0.02087
9909.4424 | 0.8037 | 0.03045
7835.48 | 0.81307 | 0.03411
6217.2461 | 0.8243 | 0.03938
4905.291 | 0.83227 | 0.0423
3881.2737 | 0.83872 | 0.04598
3070.9827 | 0.84872 | 0.04821
2430.7778 | 0.8561 | 0.05026
1923.1537 | 0.86517 | 0.05334
1522.4358 | 0.8734 | 0.05368
1203.8446 | 0.88136 | 0.0558
952.86591 | 0.89004 | 0.05918
754.27557 | 0.90004 | 0.06135
596.71857 | 0.90777 | 0.06478
471.96338 | 0.91618 | 0.06797
373.20856 | 0.92662 | 0.07072
295.47278 | 0.93689 | 0.07389
233.87738 | 0.94721 | 0.07635
185.05922 | 0.95674 | 0.08217
146.35823 | 0.96797 | 0.08577
115.77804 | 0.97929 | 0.09276
91.6721 | 0.99257 | 0.09801
72.51701 | 1.00326 | 0.10765
57.36816 | 1.01724 | 0.11485
45.3629 | 1.03148 | 0.12414
35.93134 | 1.04929 | 0.13983
28.40909 | 1.06555 | 0.15296
22.48202 | 1.08881 | 0.17067
17.79613 | 1.12513 | 0.18707
14.06813 | 1.15951 | 0.19024
11.1448 | 1.19402 | 0.21169
8.81772 | 1.23269 | 0.19892
6.97545 | 1.28898 | 0.19482
5.5173 | 1.32255 | 0.20449
4.36941 | 1.3402 | 0.18827
3.45686 | 1.36179 | 0.15389
2.73547 | 1.39724 | 0.11718
2.16054 | 1.44084 | 0.09942
1.70952 | 1.4712 | 0.10696
1.35352 | 1.47367 | 0.126
1.07079 | 1.4496 | 0.13743
0.84734 | 1.41175 | 0.12149
0.67072 | 1.38566 | 0.0837
0.53067 | 1.38683 | 0.0228
0.41976 | 1.43114 | -0.02838
0.33183 | 1.50744 | -0.03911
0.26261 | 1.58185 | 0.00504
0.20791 | 1.62 | 0.10102
0.16452 | 1.59166 | 0.216
0.13007 | 1.49294 | 0.30157
0.10309 | 1.35515 | 0.31362
0.08153 | 1.23341 | 0.23003
0.06443 | 1.18505 | 0.09529
0.05102 | 1.26335 | -0.09408
0.04042 | 1.49013 | -0.21867
0.03192 | 1.81159 | -0.18033
0.02528 | 2.08405 | 0.06687
0.01999 | 2.16508 | 0.45834