## Sheet1
20004.453 | 0.7763 | -0.0076
15829.126 | 0.78431 | 0.00632
12516.703 | 0.79477 | 0.01578
9909.4424 | 0.80277 | 0.02411
7835.48 | 0.81189 | 0.02886
6217.2461 | 0.82047 | 0.03314
4905.291 | 0.82753 | 0.03682
3881.2737 | 0.83554 | 0.0404
3070.9827 | 0.84139 | 0.04513
2430.7778 | 0.84808 | 0.04548
1923.1537 | 0.85567 | 0.0467
1522.4358 | 0.86435 | 0.04892
1203.8446 | 0.8713 | 0.0515
952.86591 | 0.87868 | 0.05297
754.27557 | 0.88652 | 0.05704
596.71857 | 0.89456 | 0.05858
471.96338 | 0.90393 | 0.06028
373.20856 | 0.91148 | 0.06386
295.47278 | 0.9195 | 0.0672
233.87738 | 0.93147 | 0.0724
185.05922 | 0.93982 | 0.0766
146.35823 | 0.95083 | 0.08149
115.77804 | 0.9618 | 0.08712
91.6721 | 0.97164 | 0.09551
72.51701 | 0.98807 | 0.10263
57.36816 | 1.00484 | 0.11212
45.3629 | 1.0248 | 0.12133
35.93134 | 1.04503 | 0.12654
28.40909 | 1.07221 | 0.13257
22.48202 | 1.09754 | 0.13271
17.79613 | 1.12423 | 0.12839
14.06813 | 1.14754 | 0.1229
11.1448 | 1.17058 | 0.11191
8.81772 | 1.18929 | 0.10149
6.97545 | 1.20146 | 0.09216
5.5173 | 1.21137 | 0.07543
4.36941 | 1.22341 | 0.0661
3.45686 | 1.23267 | 0.061
2.73547 | 1.2361 | 0.05803
2.16054 | 1.23503 | 0.05383
1.70952 | 1.23616 | 0.04774
1.35352 | 1.23987 | 0.03953
1.07079 | 1.2487 | 0.03325
0.84734 | 1.26183 | 0.03255
0.67072 | 1.27414 | 0.04012
0.53067 | 1.28283 | 0.05807
0.41976 | 1.27864 | 0.07919
0.33183 | 1.26257 | 0.09465
0.26261 | 1.24148 | 0.09506
0.20791 | 1.22776 | 0.07698
0.16452 | 1.23485 | 0.04556
0.13007 | 1.27529 | 0.01455
0.10309 | 1.35204 | 0.00946
0.08153 | 1.44888 | 0.05784
0.06443 | 1.52905 | 0.1583
0.05102 | 1.54716 | 0.33144
0.04042 | 1.45157 | 0.50501
0.03192 | 1.24363 | 0.58952
0.02528 | 0.99897 | 0.49885
0.01999 | 0.83681 | 0.19329