## Sheet1
20004.453 | 0.77018 | -0.01044
15829.126 | 0.78083 | 0.00277
12516.703 | 0.79147 | 0.0134
9909.4424 | 0.79871 | 0.02201
7835.48 | 0.8053 | 0.02802
6217.2461 | 0.81561 | 0.03179
4905.291 | 0.82132 | 0.03671
3881.2737 | 0.82823 | 0.03919
3070.9827 | 0.8382 | 0.04319
2430.7778 | 0.84404 | 0.04388
1923.1537 | 0.85116 | 0.04814
1522.4358 | 0.85739 | 0.05002
1203.8446 | 0.8667 | 0.05094
952.86591 | 0.87403 | 0.05354
754.27557 | 0.88077 | 0.05539
596.71857 | 0.89031 | 0.05863
471.96338 | 0.89908 | 0.06073
373.20856 | 0.90741 | 0.06489
295.47278 | 0.91638 | 0.06916
233.87738 | 0.92544 | 0.0723
185.05922 | 0.93421 | 0.0769
146.35823 | 0.94565 | 0.08222
115.77804 | 0.95582 | 0.08751
91.6721 | 0.96956 | 0.09523
72.51701 | 0.9832 | 0.10436
57.36816 | 1.00021 | 0.11311
45.3629 | 1.01955 | 0.12068
35.93134 | 1.04219 | 0.12676
28.40909 | 1.0659 | 0.13137
22.48202 | 1.093 | 0.13258
17.79613 | 1.11861 | 0.12961
14.06813 | 1.14492 | 0.12189
11.1448 | 1.16413 | 0.1116
8.81772 | 1.18429 | 0.0985
6.97545 | 1.19762 | 0.08983
5.5173 | 1.20548 | 0.07736
4.36941 | 1.21495 | 0.06548
3.45686 | 1.22347 | 0.05657
2.73547 | 1.23264 | 0.05302
2.16054 | 1.23731 | 0.05274
1.70952 | 1.2369 | 0.05306
1.35352 | 1.23462 | 0.05062
1.07079 | 1.23323 | 0.0441
0.84734 | 1.2371 | 0.03569
0.67072 | 1.24741 | 0.03011
0.53067 | 1.26404 | 0.02953
0.41976 | 1.2855 | 0.04249
0.33183 | 1.29948 | 0.07031
0.26261 | 1.2956 | 0.10538
0.20791 | 1.27213 | 0.13385
0.16452 | 1.23663 | 0.14051
0.13007 | 1.20504 | 0.11627
0.10309 | 1.20285 | 0.0651
0.08153 | 1.2521 | 0.00486
0.06443 | 1.34892 | -0.02833
0.05102 | 1.5173 | 0.0039
0.04042 | 1.68154 | 0.16061
0.03192 | 1.74812 | 0.4325
0.02528 | 1.63065 | 0.73672
0.01999 | 1.3063 | 0.93677