## Sheet1
20004.453 | 0.75837 | -0.01005
15829.126 | 0.7671 | 0.00324
12516.703 | 0.77473 | 0.01394
9909.4424 | 0.78593 | 0.02164
7835.48 | 0.79265 | 0.02717
6217.2461 | 0.80011 | 0.03328
4905.291 | 0.80799 | 0.03711
3881.2737 | 0.81567 | 0.03911
3070.9827 | 0.8215 | 0.04283
2430.7778 | 0.82991 | 0.0452
1923.1537 | 0.83767 | 0.04698
1522.4358 | 0.84443 | 0.0493
1203.8446 | 0.85094 | 0.05092
952.86591 | 0.86016 | 0.05351
754.27557 | 0.86645 | 0.05475
596.71857 | 0.87576 | 0.05832
471.96338 | 0.88236 | 0.06237
373.20856 | 0.89293 | 0.06308
295.47278 | 0.90145 | 0.06926
233.87738 | 0.90898 | 0.07219
185.05922 | 0.92007 | 0.07655
146.35823 | 0.92978 | 0.08365
115.77804 | 0.94187 | 0.08725
91.6721 | 0.95497 | 0.09561
72.51701 | 0.96855 | 0.10323
57.36816 | 0.9847 | 0.11191
45.3629 | 1.00345 | 0.12014
35.93134 | 1.0274 | 0.12639
28.40909 | 1.05256 | 0.132
22.48202 | 1.07801 | 0.13118
17.79613 | 1.10458 | 0.12749
14.06813 | 1.12833 | 0.11923
11.1448 | 1.14974 | 0.1106
8.81772 | 1.16428 | 0.09731
6.97545 | 1.1805 | 0.08485
5.5173 | 1.19328 | 0.07657
4.36941 | 1.19866 | 0.06944
3.45686 | 1.20174 | 0.06073
2.73547 | 1.20665 | 0.0509
2.16054 | 1.21387 | 0.04237
1.70952 | 1.22321 | 0.03935
1.35352 | 1.232 | 0.04328
1.07079 | 1.23449 | 0.05144
0.84734 | 1.23043 | 0.05825
0.67072 | 1.22438 | 0.06103
0.53067 | 1.217 | 0.05568
0.41976 | 1.21624 | 0.04299
0.33183 | 1.22994 | 0.02884
0.26261 | 1.26122 | 0.02341
0.20791 | 1.30226 | 0.03956
0.16452 | 1.34022 | 0.08485
0.13007 | 1.35092 | 0.15555
0.10309 | 1.3183 | 0.22883
0.08153 | 1.24564 | 0.27217
0.06443 | 1.16583 | 0.26883
0.05102 | 1.09899 | 0.17427
0.04042 | 1.12238 | 0.01535
0.03192 | 1.29357 | -0.14711
0.02528 | 1.62317 | -0.20017
0.01999 | 2.04129 | -0.01963