## Sheet1
20004.453 | 0.77024 | -0.01718
15829.126 | 0.77846 | -0.0023
12516.703 | 0.78642 | 0.00673
9909.4424 | 0.79394 | 0.01573
7835.48 | 0.80084 | 0.02155
6217.2461 | 0.80687 | 0.02759
4905.291 | 0.81438 | 0.03156
3881.2737 | 0.82161 | 0.03629
3070.9827 | 0.82831 | 0.03907
2430.7778 | 0.83596 | 0.04237
1923.1537 | 0.84234 | 0.04373
1522.4358 | 0.85099 | 0.04689
1203.8446 | 0.85642 | 0.04922
952.86591 | 0.86512 | 0.05119
754.27557 | 0.87245 | 0.05283
596.71857 | 0.88003 | 0.05653
471.96338 | 0.88732 | 0.05938
373.20856 | 0.8961 | 0.0618
295.47278 | 0.90492 | 0.06577
233.87738 | 0.91475 | 0.07015
185.05922 | 0.92211 | 0.07659
146.35823 | 0.93334 | 0.08137
115.77804 | 0.94398 | 0.08792
91.6721 | 0.95616 | 0.09362
72.51701 | 0.96978 | 0.1039
57.36816 | 0.98591 | 0.11181
45.3629 | 1.00561 | 0.12116
35.93134 | 1.02806 | 0.12905
28.40909 | 1.05306 | 0.13712
22.48202 | 1.08103 | 0.13953
17.79613 | 1.10865 | 0.13661
14.06813 | 1.13544 | 0.12843
11.1448 | 1.15891 | 0.12048
8.81772 | 1.17862 | 0.10739
6.97545 | 1.19534 | 0.09507
5.5173 | 1.20844 | 0.08564
4.36941 | 1.21635 | 0.07393
3.45686 | 1.22245 | 0.06338
2.73547 | 1.2289 | 0.05387
2.16054 | 1.23614 | 0.04848
1.70952 | 1.24248 | 0.04615
1.35352 | 1.24579 | 0.0483
1.07079 | 1.2464 | 0.04992
0.84734 | 1.24493 | 0.04896
0.67072 | 1.24427 | 0.04827
0.53067 | 1.24725 | 0.04439
0.41976 | 1.25486 | 0.04277
0.33183 | 1.26784 | 0.04596
0.26261 | 1.283 | 0.05652
0.20791 | 1.29575 | 0.07618
0.16452 | 1.30121 | 0.10151
0.13007 | 1.29922 | 0.12481
0.10309 | 1.29405 | 0.14014
0.08153 | 1.2951 | 0.14933
0.06443 | 1.30731 | 0.15864
0.05102 | 1.33001 | 0.16791
0.04042 | 1.36593 | 0.18264
0.03192 | 1.41634 | 0.20983
0.02528 | 1.47314 | 0.25696
0.01999 | 1.52141 | 0.32563