## Sheet1
20004.453 | 0.76075 | -0.01804
15829.126 | 0.7678 | -0.00437
12516.703 | 0.77692 | 0.00769
9909.4424 | 0.7838 | 0.01577
7835.48 | 0.79113 | 0.02293
6217.2461 | 0.79702 | 0.02842
4905.291 | 0.80344 | 0.03254
3881.2737 | 0.81188 | 0.03616
3070.9827 | 0.81843 | 0.03856
2430.7778 | 0.82427 | 0.04141
1923.1537 | 0.83275 | 0.04321
1522.4358 | 0.83963 | 0.04505
1203.8446 | 0.84592 | 0.04909
952.86591 | 0.85374 | 0.05056
754.27557 | 0.8615 | 0.05471
596.71857 | 0.86915 | 0.05726
471.96338 | 0.8774 | 0.05858
373.20856 | 0.8847 | 0.06048
295.47278 | 0.89439 | 0.06576
233.87738 | 0.90159 | 0.06964
185.05922 | 0.9103 | 0.07602
146.35823 | 0.92269 | 0.08103
115.77804 | 0.93351 | 0.08779
91.6721 | 0.94594 | 0.09437
72.51701 | 0.9588 | 0.10405
57.36816 | 0.97583 | 0.11129
45.3629 | 0.99445 | 0.12052
35.93134 | 1.01659 | 0.1297
28.40909 | 1.04164 | 0.13414
22.48202 | 1.06932 | 0.13621
17.79613 | 1.09674 | 0.13567
14.06813 | 1.12336 | 0.13121
11.1448 | 1.14542 | 0.11716
8.81772 | 1.16733 | 0.10497
6.97545 | 1.18165 | 0.09418
5.5173 | 1.19249 | 0.08232
4.36941 | 1.20151 | 0.07009
3.45686 | 1.21108 | 0.06047
2.73547 | 1.21886 | 0.05597
2.16054 | 1.22221 | 0.05371
1.70952 | 1.22322 | 0.04919
1.35352 | 1.22239 | 0.04607
1.07079 | 1.22549 | 0.04206
0.84734 | 1.2306 | 0.03798
0.67072 | 1.23699 | 0.03693
0.53067 | 1.24844 | 0.03985
0.41976 | 1.25837 | 0.0504
0.33183 | 1.26274 | 0.06585
0.26261 | 1.26166 | 0.0817
0.20791 | 1.25691 | 0.09265
0.16452 | 1.25457 | 0.09778
0.13007 | 1.25969 | 0.10041
0.10309 | 1.27345 | 0.10538
0.08153 | 1.29624 | 0.11495
0.06443 | 1.32436 | 0.13491
0.05102 | 1.36205 | 0.16514
0.04042 | 1.39613 | 0.21462
0.03192 | 1.41663 | 0.27244
0.02528 | 1.42407 | 0.32007
0.01999 | 1.43412 | 0.35106