## Sheet1
20004.453 | 0.75704 | -0.01731
15829.126 | 0.76446 | -0.0041
12516.703 | 0.7738 | 0.00762
9909.4424 | 0.77924 | 0.01635
7835.48 | 0.7876 | 0.02191
6217.2461 | 0.794 | 0.0275
4905.291 | 0.80021 | 0.0324
3881.2737 | 0.80905 | 0.03472
3070.9827 | 0.81612 | 0.03854
2430.7778 | 0.82132 | 0.04216
1923.1537 | 0.829 | 0.04342
1522.4358 | 0.83706 | 0.04605
1203.8446 | 0.84317 | 0.04846
952.86591 | 0.84954 | 0.05016
754.27557 | 0.85818 | 0.05339
596.71857 | 0.86586 | 0.0552
471.96338 | 0.87467 | 0.06007
373.20856 | 0.88206 | 0.06201
295.47278 | 0.8884 | 0.06766
233.87738 | 0.89878 | 0.07141
185.05922 | 0.90927 | 0.0773
146.35823 | 0.91973 | 0.0807
115.77804 | 0.93082 | 0.08745
91.6721 | 0.94236 | 0.09459
72.51701 | 0.95647 | 0.10299
57.36816 | 0.97115 | 0.11173
45.3629 | 0.9922 | 0.12164
35.93134 | 1.01456 | 0.13017
28.40909 | 1.03846 | 0.13484
22.48202 | 1.06666 | 0.13682
17.79613 | 1.0941 | 0.13511
14.06813 | 1.11984 | 0.12776
11.1448 | 1.14182 | 0.11951
8.81772 | 1.16295 | 0.10546
6.97545 | 1.17853 | 0.0934
5.5173 | 1.18843 | 0.08287
4.36941 | 1.19698 | 0.07086
3.45686 | 1.20589 | 0.06105
2.73547 | 1.21306 | 0.05385
2.16054 | 1.21914 | 0.05024
1.70952 | 1.22291 | 0.0497
1.35352 | 1.22271 | 0.04909
1.07079 | 1.22195 | 0.04645
0.84734 | 1.22415 | 0.04188
0.67072 | 1.22806 | 0.03908
0.53067 | 1.23645 | 0.03824
0.41976 | 1.24796 | 0.04215
0.33183 | 1.25945 | 0.05392
0.26261 | 1.26728 | 0.07209
0.20791 | 1.26747 | 0.09223
0.16452 | 1.26311 | 0.10754
0.13007 | 1.25946 | 0.11592
0.10309 | 1.26438 | 0.12016
0.08153 | 1.27923 | 0.12636
0.06443 | 1.30183 | 0.1385
0.05102 | 1.33544 | 0.15541
0.04042 | 1.3792 | 0.18685
0.03192 | 1.42278 | 0.2388
0.02528 | 1.45213 | 0.30208
0.01999 | 1.46556 | 0.35935