## Sheet1
20004.453 | 0.75468 | -0.01738
15829.126 | 0.76174 | -0.00407
12516.703 | 0.76876 | 0.00603
9909.4424 | 0.77623 | 0.01659
7835.48 | 0.78432 | 0.02259
6217.2461 | 0.78932 | 0.02832
4905.291 | 0.79775 | 0.03243
3881.2737 | 0.80636 | 0.03514
3070.9827 | 0.8109 | 0.03864
2430.7778 | 0.81839 | 0.04121
1923.1537 | 0.82474 | 0.04354
1522.4358 | 0.83272 | 0.0457
1203.8446 | 0.83965 | 0.04741
952.86591 | 0.84874 | 0.0502
754.27557 | 0.85416 | 0.05243
596.71857 | 0.86303 | 0.05636
471.96338 | 0.87074 | 0.05966
373.20856 | 0.87926 | 0.06311
295.47278 | 0.88718 | 0.06698
233.87738 | 0.89632 | 0.07047
185.05922 | 0.90568 | 0.07518
146.35823 | 0.91495 | 0.08101
115.77804 | 0.92704 | 0.08726
91.6721 | 0.93725 | 0.0947
72.51701 | 0.95224 | 0.10218
57.36816 | 0.96879 | 0.11199
45.3629 | 0.99052 | 0.12177
35.93134 | 1.01049 | 0.12934
28.40909 | 1.0374 | 0.13417
22.48202 | 1.0635 | 0.13722
17.79613 | 1.08967 | 0.1347
14.06813 | 1.11723 | 0.12767
11.1448 | 1.13996 | 0.11666
8.81772 | 1.15951 | 0.10555
6.97545 | 1.17356 | 0.09496
5.5173 | 1.18394 | 0.08124
4.36941 | 1.19351 | 0.06962
3.45686 | 1.20353 | 0.06042
2.73547 | 1.20976 | 0.055
2.16054 | 1.21385 | 0.05247
1.70952 | 1.21509 | 0.04966
1.35352 | 1.21492 | 0.046
1.07079 | 1.21778 | 0.04113
0.84734 | 1.22192 | 0.03756
0.67072 | 1.22963 | 0.03637
0.53067 | 1.24001 | 0.04008
0.41976 | 1.24976 | 0.05073
0.33183 | 1.25481 | 0.06649
0.26261 | 1.25252 | 0.08184
0.20791 | 1.24787 | 0.09241
0.16452 | 1.24591 | 0.09689
0.13007 | 1.25156 | 0.09944
0.10309 | 1.26573 | 0.10414
0.08153 | 1.28917 | 0.11428
0.06443 | 1.3178 | 0.1349
0.05102 | 1.35477 | 0.16612
0.04042 | 1.38798 | 0.21603
0.03192 | 1.40654 | 0.2719
0.02528 | 1.41408 | 0.31984
0.01999 | 1.42441 | 0.35032