## Sheet1
20004.453 | 0.76737 | -0.01794
15829.126 | 0.77724 | -0.00461
12516.703 | 0.78459 | 0.00742
9909.4424 | 0.79165 | 0.01417
7835.48 | 0.79969 | 0.022
6217.2461 | 0.80507 | 0.02814
4905.291 | 0.81284 | 0.03233
3881.2737 | 0.81841 | 0.03574
3070.9827 | 0.82624 | 0.03845
2430.7778 | 0.8331 | 0.0419
1923.1537 | 0.83916 | 0.04356
1522.4358 | 0.84495 | 0.0465
1203.8446 | 0.85521 | 0.04892
952.86591 | 0.86231 | 0.05147
754.27557 | 0.86818 | 0.05375
596.71857 | 0.87524 | 0.05579
471.96338 | 0.88408 | 0.05904
373.20856 | 0.89263 | 0.06224
295.47278 | 0.90117 | 0.06581
233.87738 | 0.90982 | 0.06965
185.05922 | 0.91911 | 0.07668
146.35823 | 0.92958 | 0.08166
115.77804 | 0.94183 | 0.08876
91.6721 | 0.95322 | 0.09601
72.51701 | 0.96611 | 0.10393
57.36816 | 0.98457 | 0.11166
45.3629 | 1.00309 | 0.12233
35.93134 | 1.0244 | 0.12977
28.40909 | 1.05149 | 0.13762
22.48202 | 1.07739 | 0.14067
17.79613 | 1.10552 | 0.1366
14.06813 | 1.13287 | 0.13109
11.1448 | 1.15626 | 0.12182
8.81772 | 1.17718 | 0.10883
6.97545 | 1.1939 | 0.09739
5.5173 | 1.20562 | 0.08304
4.36941 | 1.21522 | 0.07404
3.45686 | 1.22273 | 0.06426
2.73547 | 1.22872 | 0.05654
2.16054 | 1.2332 | 0.05083
1.70952 | 1.2372 | 0.04734
1.35352 | 1.24042 | 0.04456
1.07079 | 1.24447 | 0.04212
0.84734 | 1.24861 | 0.04357
0.67072 | 1.25124 | 0.0452
0.53067 | 1.254 | 0.04786
0.41976 | 1.25828 | 0.0515
0.33183 | 1.26282 | 0.05685
0.26261 | 1.26782 | 0.06529
0.20791 | 1.27338 | 0.07482
0.16452 | 1.28069 | 0.08428
0.13007 | 1.29149 | 0.09801
0.10309 | 1.30387 | 0.11671
0.08153 | 1.31545 | 0.13993
0.06443 | 1.32819 | 0.16542
0.05102 | 1.342 | 0.18632
0.04042 | 1.36521 | 0.21008
0.03192 | 1.39411 | 0.24086
0.02528 | 1.42395 | 0.2734
0.01999 | 1.46192 | 0.30392