## Sheet1
20004.453 | 0.75018 | -0.01767
15829.126 | 0.75547 | -0.00316
12516.703 | 0.76578 | 0.00722
9909.4424 | 0.7731 | 0.01468
7835.48 | 0.77869 | 0.02246
6217.2461 | 0.78543 | 0.02572
4905.291 | 0.79052 | 0.03117
3881.2737 | 0.79976 | 0.03491
3070.9827 | 0.80628 | 0.03777
2430.7778 | 0.81135 | 0.04114
1923.1537 | 0.81997 | 0.04315
1522.4358 | 0.82726 | 0.046
1203.8446 | 0.83397 | 0.0492
952.86591 | 0.84199 | 0.05064
754.27557 | 0.8482 | 0.05341
596.71857 | 0.85627 | 0.05528
471.96338 | 0.86389 | 0.05938
373.20856 | 0.87264 | 0.06191
295.47278 | 0.88075 | 0.06687
233.87738 | 0.89067 | 0.07037
185.05922 | 0.89994 | 0.07575
146.35823 | 0.91101 | 0.08124
115.77804 | 0.92069 | 0.08716
91.6721 | 0.93468 | 0.09544
72.51701 | 0.9467 | 0.10486
57.36816 | 0.96363 | 0.11098
45.3629 | 0.98314 | 0.12118
35.93134 | 1.00483 | 0.12887
28.40909 | 1.03096 | 0.13531
22.48202 | 1.05782 | 0.13822
17.79613 | 1.08506 | 0.13437
14.06813 | 1.11197 | 0.1285
11.1448 | 1.13578 | 0.11804
8.81772 | 1.15526 | 0.10643
6.97545 | 1.17007 | 0.09227
5.5173 | 1.18238 | 0.07976
4.36941 | 1.19109 | 0.0711
3.45686 | 1.19875 | 0.06232
2.73547 | 1.20351 | 0.05463
2.16054 | 1.20876 | 0.05078
1.70952 | 1.21136 | 0.04508
1.35352 | 1.21512 | 0.04309
1.07079 | 1.21887 | 0.04163
0.84734 | 1.22196 | 0.04239
0.67072 | 1.22541 | 0.04415
0.53067 | 1.22861 | 0.04583
0.41976 | 1.23297 | 0.05097
0.33183 | 1.23859 | 0.05796
0.26261 | 1.24219 | 0.06609
0.20791 | 1.24692 | 0.07549
0.16452 | 1.25322 | 0.08502
0.13007 | 1.26295 | 0.09843
0.10309 | 1.27322 | 0.11471
0.08153 | 1.28534 | 0.13375
0.06443 | 1.30114 | 0.15514
0.05102 | 1.32359 | 0.1759
0.04042 | 1.3527 | 0.20799
0.03192 | 1.37837 | 0.24808
0.02528 | 1.40178 | 0.28732
0.01999 | 1.43042 | 0.32068