## Sheet1
20004.453 | 0.75029 | -0.0181
15829.126 | 0.75717 | -0.00383
12516.703 | 0.7647 | 0.0067
9909.4424 | 0.77309 | 0.01505
7835.48 | 0.77933 | 0.0217
6217.2461 | 0.78593 | 0.02824
4905.291 | 0.79432 | 0.03162
3881.2737 | 0.79964 | 0.03497
3070.9827 | 0.80668 | 0.03889
2430.7778 | 0.81452 | 0.04077
1923.1537 | 0.82062 | 0.04403
1522.4358 | 0.82661 | 0.04705
1203.8446 | 0.83303 | 0.04827
952.86591 | 0.84244 | 0.05183
754.27557 | 0.85018 | 0.053
596.71857 | 0.85702 | 0.05532
471.96338 | 0.86379 | 0.05947
373.20856 | 0.87384 | 0.06383
295.47278 | 0.88199 | 0.06727
233.87738 | 0.89077 | 0.07135
185.05922 | 0.89991 | 0.07569
146.35823 | 0.91024 | 0.07975
115.77804 | 0.92198 | 0.08787
91.6721 | 0.93313 | 0.09475
72.51701 | 0.94753 | 0.103
57.36816 | 0.96352 | 0.11042
45.3629 | 0.98343 | 0.12153
35.93134 | 1.00545 | 0.12944
28.40909 | 1.03108 | 0.13591
22.48202 | 1.05735 | 0.13699
17.79613 | 1.08641 | 0.13478
14.06813 | 1.11253 | 0.12828
11.1448 | 1.13445 | 0.11802
8.81772 | 1.15445 | 0.10611
6.97545 | 1.17178 | 0.09344
5.5173 | 1.18201 | 0.083
4.36941 | 1.19056 | 0.07015
3.45686 | 1.19828 | 0.06216
2.73547 | 1.2042 | 0.05478
2.16054 | 1.20818 | 0.05009
1.70952 | 1.21283 | 0.04604
1.35352 | 1.21549 | 0.04298
1.07079 | 1.21911 | 0.04202
0.84734 | 1.22266 | 0.04233
0.67072 | 1.22558 | 0.04478
0.53067 | 1.22832 | 0.04708
0.41976 | 1.23207 | 0.05096
0.33183 | 1.23704 | 0.05641
0.26261 | 1.24232 | 0.0648
0.20791 | 1.24802 | 0.07377
0.16452 | 1.25555 | 0.08398
0.13007 | 1.26611 | 0.09769
0.10309 | 1.27808 | 0.11653
0.08153 | 1.28963 | 0.13935
0.06443 | 1.30132 | 0.16398
0.05102 | 1.31645 | 0.18385
0.04042 | 1.33963 | 0.20817
0.03192 | 1.36787 | 0.2387
0.02528 | 1.3975 | 0.2705
0.01999 | 1.43558 | 0.30153