## Sheet1
20004.453 | 0.79348 | -0.00279
15829.126 | 0.80474 | 0.0104
12516.703 | 0.81354 | 0.02159
9909.4424 | 0.82367 | 0.0284
7835.48 | 0.83316 | 0.03495
6217.2461 | 0.84259 | 0.03904
4905.291 | 0.85035 | 0.04363
3881.2737 | 0.85805 | 0.04544
3070.9827 | 0.86801 | 0.04861
2430.7778 | 0.87629 | 0.05064
1923.1537 | 0.88365 | 0.0528
1522.4358 | 0.89124 | 0.05563
1203.8446 | 0.89987 | 0.05747
952.86591 | 0.90862 | 0.05846
754.27557 | 0.91718 | 0.0611
596.71857 | 0.92563 | 0.06405
471.96338 | 0.93552 | 0.0665
373.20856 | 0.94554 | 0.07069
295.47278 | 0.95423 | 0.07414
233.87738 | 0.96485 | 0.07694
185.05922 | 0.97464 | 0.08298
146.35823 | 0.98493 | 0.08838
115.77804 | 0.99779 | 0.09199
91.6721 | 1.00769 | 0.10089
72.51701 | 1.02292 | 0.1083
57.36816 | 1.03482 | 0.11795
45.3629 | 1.05171 | 0.12871
35.93134 | 1.06755 | 0.14125
28.40909 | 1.08699 | 0.15654
22.48202 | 1.11262 | 0.17375
17.79613 | 1.14041 | 0.19276
14.06813 | 1.17436 | 0.20827
11.1448 | 1.21328 | 0.22346
8.81772 | 1.25922 | 0.23206
6.97545 | 1.3041 | 0.2309
5.5173 | 1.35207 | 0.2295
4.36941 | 1.39361 | 0.21535
3.45686 | 1.43342 | 0.20164
2.73547 | 1.46477 | 0.18108
2.16054 | 1.49074 | 0.1603
1.70952 | 1.51253 | 0.14188
1.35352 | 1.52848 | 0.12568
1.07079 | 1.53959 | 0.11369
0.84734 | 1.5488 | 0.10264
0.67072 | 1.55712 | 0.09528
0.53067 | 1.56528 | 0.09149
0.41976 | 1.57193 | 0.09118
0.33183 | 1.57883 | 0.09251
0.26261 | 1.58745 | 0.09651
0.20791 | 1.5976 | 0.10487
0.16452 | 1.60865 | 0.11898
0.13007 | 1.61823 | 0.13572
0.10309 | 1.62878 | 0.15175
0.08153 | 1.64578 | 0.1693
0.06443 | 1.6682 | 0.19292
0.05102 | 1.69299 | 0.22224
0.04042 | 1.7187 | 0.25248
0.03192 | 1.75533 | 0.28083
0.02528 | 1.80604 | 0.31599
0.01999 | 1.86202 | 0.3656