## Sheet1
20004.453 | 0.78986 | -0.00307
15829.126 | 0.80129 | 0.01091
12516.703 | 0.81036 | 0.01993
9909.4424 | 0.8195 | 0.0294
7835.48 | 0.82961 | 0.03412
6217.2461 | 0.83872 | 0.03881
4905.291 | 0.84782 | 0.04395
3881.2737 | 0.85483 | 0.04564
3070.9827 | 0.86339 | 0.04865
2430.7778 | 0.87237 | 0.0508
1923.1537 | 0.87936 | 0.0523
1522.4358 | 0.88807 | 0.05592
1203.8446 | 0.89768 | 0.05565
952.86591 | 0.90377 | 0.05753
754.27557 | 0.9131 | 0.06144
596.71857 | 0.91955 | 0.0652
471.96338 | 0.93105 | 0.06715
373.20856 | 0.94088 | 0.07004
295.47278 | 0.9499 | 0.07388
233.87738 | 0.9602 | 0.07858
185.05922 | 0.97047 | 0.08256
146.35823 | 0.98218 | 0.08709
115.77804 | 0.99427 | 0.0945
91.6721 | 1.0064 | 0.10017
72.51701 | 1.01807 | 0.10847
57.36816 | 1.03248 | 0.11933
45.3629 | 1.0465 | 0.12951
35.93134 | 1.06307 | 0.14238
28.40909 | 1.08291 | 0.1564
22.48202 | 1.10912 | 0.17439
17.79613 | 1.13647 | 0.19038
14.06813 | 1.17087 | 0.20965
11.1448 | 1.21069 | 0.22314
8.81772 | 1.25648 | 0.23151
6.97545 | 1.29877 | 0.23113
5.5173 | 1.34712 | 0.22909
4.36941 | 1.38863 | 0.21376
3.45686 | 1.43036 | 0.19923
2.73547 | 1.46076 | 0.18093
2.16054 | 1.48591 | 0.15962
1.70952 | 1.5076 | 0.14057
1.35352 | 1.52222 | 0.12495
1.07079 | 1.53391 | 0.11177
0.84734 | 1.54381 | 0.10084
0.67072 | 1.5518 | 0.09454
0.53067 | 1.56082 | 0.09093
0.41976 | 1.56747 | 0.09138
0.33183 | 1.57343 | 0.09383
0.26261 | 1.58054 | 0.09777
0.20791 | 1.58979 | 0.10463
0.16452 | 1.59991 | 0.11629
0.13007 | 1.61085 | 0.13208
0.10309 | 1.62268 | 0.14801
0.08153 | 1.64143 | 0.16744
0.06443 | 1.66671 | 0.19239
0.05102 | 1.69529 | 0.22548
0.04042 | 1.71986 | 0.2625
0.03192 | 1.74694 | 0.29553
0.02528 | 1.78469 | 0.32378
0.01999 | 1.83455 | 0.35983