## Sheet1
20004.453 | 0.78653 | -0.00251
15829.126 | 0.79792 | 0.00989
12516.703 | 0.80823 | 0.02163
9909.4424 | 0.81618 | 0.02857
7835.48 | 0.82444 | 0.03468
6217.2461 | 0.83409 | 0.03903
4905.291 | 0.84336 | 0.04288
3881.2737 | 0.8515 | 0.04636
3070.9827 | 0.85882 | 0.0487
2430.7778 | 0.86651 | 0.05021
1923.1537 | 0.87485 | 0.0525
1522.4358 | 0.88337 | 0.0537
1203.8446 | 0.89284 | 0.05728
952.86591 | 0.90043 | 0.0585
754.27557 | 0.90915 | 0.06086
596.71857 | 0.91705 | 0.0625
471.96338 | 0.9276 | 0.06663
373.20856 | 0.9359 | 0.07003
295.47278 | 0.94643 | 0.07402
233.87738 | 0.95571 | 0.07863
185.05922 | 0.96752 | 0.08195
146.35823 | 0.97659 | 0.0888
115.77804 | 0.98728 | 0.09347
91.6721 | 1.00177 | 0.10074
72.51701 | 1.01268 | 0.10728
57.36816 | 1.02757 | 0.1177
45.3629 | 1.04281 | 0.12949
35.93134 | 1.06025 | 0.14272
28.40909 | 1.07818 | 0.15621
22.48202 | 1.10259 | 0.17428
17.79613 | 1.13066 | 0.19255
14.06813 | 1.16578 | 0.20833
11.1448 | 1.20577 | 0.22119
8.81772 | 1.24794 | 0.22971
6.97545 | 1.29859 | 0.23248
5.5173 | 1.34031 | 0.22394
4.36941 | 1.38713 | 0.21643
3.45686 | 1.42182 | 0.20007
2.73547 | 1.45657 | 0.17819
2.16054 | 1.48242 | 0.1602
1.70952 | 1.50248 | 0.14268
1.35352 | 1.51771 | 0.12499
1.07079 | 1.5298 | 0.11126
0.84734 | 1.53987 | 0.10198
0.67072 | 1.54823 | 0.09573
0.53067 | 1.55493 | 0.0908
0.41976 | 1.56214 | 0.08971
0.33183 | 1.57094 | 0.09166
0.26261 | 1.57887 | 0.09821
0.20791 | 1.58654 | 0.10779
0.16452 | 1.59425 | 0.11879
0.13007 | 1.60627 | 0.1304
0.10309 | 1.62213 | 0.14708
0.08153 | 1.63914 | 0.16991
0.06443 | 1.6586 | 0.19605
0.05102 | 1.68055 | 0.21914
0.04042 | 1.71589 | 0.24637
0.03192 | 1.75811 | 0.28614
0.02528 | 1.79756 | 0.33359
0.01999 | 1.83464 | 0.37869