## Sheet1
20004.453 | 0.78259 | -0.00245
15829.126 | 0.79473 | 0.01166
12516.703 | 0.80381 | 0.02064
9909.4424 | 0.81365 | 0.02973
7835.48 | 0.82345 | 0.03543
6217.2461 | 0.8318 | 0.03832
4905.291 | 0.83839 | 0.04392
3881.2737 | 0.84861 | 0.04478
3070.9827 | 0.85818 | 0.04818
2430.7778 | 0.86484 | 0.05137
1923.1537 | 0.8722 | 0.05287
1522.4358 | 0.88049 | 0.05302
1203.8446 | 0.88816 | 0.05615
952.86591 | 0.89743 | 0.05948
754.27557 | 0.90513 | 0.06094
596.71857 | 0.91357 | 0.06409
471.96338 | 0.92183 | 0.06757
373.20856 | 0.93314 | 0.0691
295.47278 | 0.94167 | 0.07308
233.87738 | 0.95244 | 0.07738
185.05922 | 0.96371 | 0.08225
146.35823 | 0.97423 | 0.08882
115.77804 | 0.98507 | 0.0928
91.6721 | 0.99813 | 0.09941
72.51701 | 1.01095 | 0.10671
57.36816 | 1.02384 | 0.11719
45.3629 | 1.03913 | 0.12967
35.93134 | 1.05679 | 0.14184
28.40909 | 1.07508 | 0.15682
22.48202 | 1.10057 | 0.17357
17.79613 | 1.1288 | 0.19029
14.06813 | 1.16304 | 0.20741
11.1448 | 1.20317 | 0.22254
8.81772 | 1.24782 | 0.23069
6.97545 | 1.29238 | 0.23078
5.5173 | 1.33947 | 0.22673
4.36941 | 1.37951 | 0.21395
3.45686 | 1.42143 | 0.19621
2.73547 | 1.45219 | 0.18094
2.16054 | 1.4773 | 0.15911
1.70952 | 1.4979 | 0.14004
1.35352 | 1.5126 | 0.12495
1.07079 | 1.52512 | 0.11123
0.84734 | 1.53403 | 0.10097
0.67072 | 1.54264 | 0.09407
0.53067 | 1.55126 | 0.09005
0.41976 | 1.55881 | 0.09051
0.33183 | 1.56502 | 0.09383
0.26261 | 1.57162 | 0.09833
0.20791 | 1.58004 | 0.10441
0.16452 | 1.59162 | 0.11546
0.13007 | 1.60324 | 0.13157
0.10309 | 1.61523 | 0.14899
0.08153 | 1.63177 | 0.16747
0.06443 | 1.6559 | 0.19139
0.05102 | 1.68633 | 0.22242
0.04042 | 1.71411 | 0.26048
0.03192 | 1.74065 | 0.29672
0.02528 | 1.77535 | 0.32674
0.01999 | 1.82424 | 0.35956