## Sheet1
20004.453 | 0.77345 | -0.00394
15829.126 | 0.78443 | 0.01054
12516.703 | 0.79523 | 0.02051
9909.4424 | 0.80445 | 0.02664
7835.48 | 0.81416 | 0.03455
6217.2461 | 0.82114 | 0.03865
4905.291 | 0.83116 | 0.04203
3881.2737 | 0.83805 | 0.04619
3070.9827 | 0.84702 | 0.04713
2430.7778 | 0.85438 | 0.04975
1923.1537 | 0.86385 | 0.0525
1522.4358 | 0.87103 | 0.05559
1203.8446 | 0.87927 | 0.05748
952.86591 | 0.88672 | 0.05802
754.27557 | 0.89754 | 0.06042
596.71857 | 0.90467 | 0.06377
471.96338 | 0.9138 | 0.06666
373.20856 | 0.92461 | 0.06959
295.47278 | 0.93256 | 0.07152
233.87738 | 0.9433 | 0.07759
185.05922 | 0.95275 | 0.08183
146.35823 | 0.96344 | 0.08694
115.77804 | 0.97715 | 0.09324
91.6721 | 0.98818 | 0.09997
72.51701 | 1.00048 | 0.10746
57.36816 | 1.01351 | 0.11725
45.3629 | 1.02924 | 0.1296
35.93134 | 1.04689 | 0.14329
28.40909 | 1.0662 | 0.15635
22.48202 | 1.08901 | 0.17401
17.79613 | 1.11969 | 0.1908
14.06813 | 1.15222 | 0.20796
11.1448 | 1.19122 | 0.22036
8.81772 | 1.236 | 0.23
6.97545 | 1.28432 | 0.22835
5.5173 | 1.32611 | 0.22345
4.36941 | 1.37102 | 0.20988
3.45686 | 1.40984 | 0.19655
2.73547 | 1.43879 | 0.1768
2.16054 | 1.46505 | 0.15553
1.70952 | 1.48444 | 0.13879
1.35352 | 1.49952 | 0.12363
1.07079 | 1.51096 | 0.10908
0.84734 | 1.52095 | 0.0989
0.67072 | 1.52974 | 0.09278
0.53067 | 1.53755 | 0.09105
0.41976 | 1.54334 | 0.09015
0.33183 | 1.54941 | 0.09175
0.26261 | 1.55799 | 0.09591
0.20791 | 1.56716 | 0.10432
0.16452 | 1.57649 | 0.11654
0.13007 | 1.58631 | 0.13037
0.10309 | 1.60111 | 0.14557
0.08153 | 1.62241 | 0.16701
0.06443 | 1.64609 | 0.19555
0.05102 | 1.66803 | 0.22888
0.04042 | 1.69043 | 0.25891
0.03192 | 1.72292 | 0.28508
0.02528 | 1.76585 | 0.31794
0.01999 | 1.81228 | 0.35939