## Sheet1
20004.453 | 0.4128 | -0.03576
15829.126 | 0.42325 | -0.01535
12516.703 | 0.43119 | -0.00051
9909.4424 | 0.43881 | 0.01355
7835.48 | 0.44573 | 0.02265
6217.2461 | 0.45362 | 0.03439
4905.291 | 0.46176 | 0.04207
3881.2737 | 0.47087 | 0.04905
3070.9827 | 0.4797 | 0.05657
2430.7778 | 0.48999 | 0.06315
1923.1537 | 0.50062 | 0.06915
1522.4358 | 0.51289 | 0.07551
1203.8446 | 0.52391 | 0.08194
952.86591 | 0.53574 | 0.0889
754.27557 | 0.55068 | 0.09587
596.71857 | 0.5641 | 0.10136
471.96338 | 0.57985 | 0.10844
373.20856 | 0.59619 | 0.11568
295.47278 | 0.61336 | 0.12269
233.87738 | 0.63186 | 0.12933
185.05922 | 0.65084 | 0.13832
146.35823 | 0.67149 | 0.14617
115.77804 | 0.69108 | 0.15394
91.6721 | 0.71449 | 0.16322
72.51701 | 0.73857 | 0.17386
57.36816 | 0.7617 | 0.18104
45.3629 | 0.78801 | 0.19273
35.93134 | 0.8136 | 0.20573
28.40909 | 0.84163 | 0.22193
22.48202 | 0.87359 | 0.24016
17.79613 | 0.90882 | 0.2598
14.06813 | 0.95245 | 0.28075
11.1448 | 1.00251 | 0.29915
8.81772 | 1.06015 | 0.31361
6.97545 | 1.1287 | 0.32447
5.5173 | 1.18725 | 0.31255
4.36941 | 1.25169 | 0.30547
3.45686 | 1.30544 | 0.28121
2.73547 | 1.35714 | 0.25344
2.16054 | 1.39513 | 0.22528
1.70952 | 1.42339 | 0.1958
1.35352 | 1.44549 | 0.17003
1.07079 | 1.46222 | 0.14765
0.84734 | 1.47566 | 0.12967
0.67072 | 1.48524 | 0.11602
0.53067 | 1.49364 | 0.10521
0.41976 | 1.50125 | 0.09948
0.33183 | 1.50952 | 0.09882
0.26261 | 1.51614 | 0.10268
0.20791 | 1.52106 | 0.11005
0.16452 | 1.5264 | 0.11859
0.13007 | 1.53477 | 0.13001
0.10309 | 1.54647 | 0.1466
0.08153 | 1.55943 | 0.16917
0.06443 | 1.57687 | 0.19677
0.05102 | 1.60049 | 0.22371
0.04042 | 1.63752 | 0.26336
0.03192 | 1.67835 | 0.3194
0.02528 | 1.71224 | 0.38155
0.01999 | 1.74504 | 0.43656