## Sheet1
20004.453 | 0.43257 | -0.03405
15829.126 | 0.4388 | -0.01461
12516.703 | 0.4456 | -0.00049
9909.4424 | 0.45466 | 0.0135
7835.48 | 0.46103 | 0.0247
6217.2461 | 0.47133 | 0.0334
4905.291 | 0.47927 | 0.04183
3881.2737 | 0.48726 | 0.04912
3070.9827 | 0.4976 | 0.05614
2430.7778 | 0.50578 | 0.0641
1923.1537 | 0.51549 | 0.06913
1522.4358 | 0.52773 | 0.07415
1203.8446 | 0.53792 | 0.08055
952.86591 | 0.55233 | 0.08697
754.27557 | 0.56416 | 0.09266
596.71857 | 0.5781 | 0.09974
471.96338 | 0.59318 | 0.10602
373.20856 | 0.60898 | 0.1132
295.47278 | 0.62548 | 0.12136
233.87738 | 0.64321 | 0.12781
185.05922 | 0.66204 | 0.13648
146.35823 | 0.68322 | 0.14231
115.77804 | 0.70323 | 0.15208
91.6721 | 0.72572 | 0.16121
72.51701 | 0.74904 | 0.1687
57.36816 | 0.77176 | 0.17801
45.3629 | 0.79666 | 0.18879
35.93134 | 0.82113 | 0.20144
28.40909 | 0.84981 | 0.21662
22.48202 | 0.87817 | 0.23771
17.79613 | 0.91159 | 0.25865
14.06813 | 0.95534 | 0.28392
11.1448 | 1.00487 | 0.30726
8.81772 | 1.06051 | 0.32603
6.97545 | 1.12478 | 0.34627
5.5173 | 1.19784 | 0.34134
4.36941 | 1.26225 | 0.34114
3.45686 | 1.32959 | 0.31776
2.73547 | 1.39196 | 0.29626
2.16054 | 1.43735 | 0.26544
1.70952 | 1.47521 | 0.23244
1.35352 | 1.50559 | 0.20152
1.07079 | 1.52656 | 0.17541
0.84734 | 1.54236 | 0.15294
0.67072 | 1.55462 | 0.13537
0.53067 | 1.56444 | 0.12153
0.41976 | 1.57375 | 0.11413
0.33183 | 1.58161 | 0.11183
0.26261 | 1.58757 | 0.11255
0.20791 | 1.59306 | 0.11694
0.16452 | 1.60049 | 0.12434
0.13007 | 1.61107 | 0.13693
0.10309 | 1.62221 | 0.15605
0.08153 | 1.63407 | 0.17971
0.06443 | 1.65083 | 0.20752
0.05102 | 1.67772 | 0.23791
0.04042 | 1.71163 | 0.28377
0.03192 | 1.74419 | 0.34087
0.02528 | 1.77739 | 0.39403
0.01999 | 1.82428 | 0.44008