## Sheet1
20004.453 | 0.40136 | -0.03546
15829.126 | 0.40736 | -0.01697
12516.703 | 0.41618 | 0.00104
9909.4424 | 0.42393 | 0.01329
7835.48 | 0.43139 | 0.02488
6217.2461 | 0.43827 | 0.03293
4905.291 | 0.44794 | 0.04262
3881.2737 | 0.45726 | 0.04923
3070.9827 | 0.46472 | 0.05582
2430.7778 | 0.47522 | 0.06334
1923.1537 | 0.48477 | 0.06997
1522.4358 | 0.49712 | 0.07661
1203.8446 | 0.5088 | 0.08368
952.86591 | 0.52057 | 0.08986
754.27557 | 0.53496 | 0.09669
596.71857 | 0.54831 | 0.10258
471.96338 | 0.56362 | 0.10935
373.20856 | 0.58052 | 0.11664
295.47278 | 0.59799 | 0.12515
233.87738 | 0.61694 | 0.13381
185.05922 | 0.63752 | 0.14233
146.35823 | 0.65727 | 0.1477
115.77804 | 0.68025 | 0.15648
91.6721 | 0.70243 | 0.16488
72.51701 | 0.72623 | 0.1743
57.36816 | 0.75323 | 0.18472
45.3629 | 0.77866 | 0.19501
35.93134 | 0.80456 | 0.20848
28.40909 | 0.83445 | 0.22257
22.48202 | 0.8667 | 0.24138
17.79613 | 0.9036 | 0.26042
14.06813 | 0.94946 | 0.28029
11.1448 | 1.00026 | 0.29541
8.81772 | 1.05689 | 0.3082
6.97545 | 1.1189 | 0.31319
5.5173 | 1.18387 | 0.30131
4.36941 | 1.23819 | 0.29162
3.45686 | 1.29106 | 0.26452
2.73547 | 1.33836 | 0.23891
2.16054 | 1.37105 | 0.20941
1.70952 | 1.39773 | 0.18178
1.35352 | 1.41859 | 0.15685
1.07079 | 1.43428 | 0.1372
0.84734 | 1.44561 | 0.12168
0.67072 | 1.45379 | 0.11063
0.53067 | 1.46031 | 0.10095
0.41976 | 1.46723 | 0.0956
0.33183 | 1.47354 | 0.09417
0.26261 | 1.47959 | 0.09587
0.20791 | 1.48657 | 0.09999
0.16452 | 1.4967 | 0.10901
0.13007 | 1.50886 | 0.12519
0.10309 | 1.52028 | 0.14792
0.08153 | 1.52897 | 0.17482
0.06443 | 1.53978 | 0.20457
0.05102 | 1.55765 | 0.22869
0.04042 | 1.58524 | 0.26139
0.03192 | 1.61838 | 0.30289
0.02528 | 1.65697 | 0.34448
0.01999 | 1.71312 | 0.38866