## Sheet1
20004.453 | 0.40499 | -0.03566
15829.126 | 0.41206 | -0.01551
12516.703 | 0.41966 | -0.00109
9909.4424 | 0.42542 | 0.01134
7835.48 | 0.43312 | 0.02288
6217.2461 | 0.4429 | 0.03294
4905.291 | 0.45076 | 0.04147
3881.2737 | 0.46031 | 0.04815
3070.9827 | 0.46848 | 0.05462
2430.7778 | 0.4801 | 0.06366
1923.1537 | 0.48966 | 0.0681
1522.4358 | 0.50095 | 0.07439
1203.8446 | 0.51305 | 0.08062
952.86591 | 0.52511 | 0.08791
754.27557 | 0.53712 | 0.09418
596.71857 | 0.55234 | 0.10126
471.96338 | 0.56681 | 0.10837
373.20856 | 0.58458 | 0.11405
295.47278 | 0.59977 | 0.12268
233.87738 | 0.61968 | 0.12975
185.05922 | 0.63832 | 0.1384
146.35823 | 0.66016 | 0.14626
115.77804 | 0.6814 | 0.15349
91.6721 | 0.70292 | 0.16143
72.51701 | 0.72665 | 0.17037
57.36816 | 0.74914 | 0.17949
45.3629 | 0.77678 | 0.19174
35.93134 | 0.80409 | 0.20357
28.40909 | 0.8303 | 0.22062
22.48202 | 0.86063 | 0.23984
17.79613 | 0.89945 | 0.25811
14.06813 | 0.94294 | 0.27656
11.1448 | 0.99236 | 0.29261
8.81772 | 1.05039 | 0.30671
6.97545 | 1.11682 | 0.30535
5.5173 | 1.17047 | 0.30141
4.36941 | 1.23432 | 0.2856
3.45686 | 1.28363 | 0.26637
2.73547 | 1.32777 | 0.23651
2.16054 | 1.36605 | 0.20876
1.70952 | 1.39201 | 0.18192
1.35352 | 1.41082 | 0.15856
1.07079 | 1.42569 | 0.13828
0.84734 | 1.43728 | 0.1208
0.67072 | 1.44565 | 0.10845
0.53067 | 1.45365 | 0.10029
0.41976 | 1.46031 | 0.09442
0.33183 | 1.46809 | 0.09276
0.26261 | 1.47608 | 0.09624
0.20791 | 1.48319 | 0.1054
0.16452 | 1.4888 | 0.11777
0.13007 | 1.49407 | 0.13088
0.10309 | 1.503 | 0.14561
0.08153 | 1.51739 | 0.16539
0.06443 | 1.53581 | 0.19253
0.05102 | 1.55466 | 0.22256
0.04042 | 1.58488 | 0.25367
0.03192 | 1.63018 | 0.29658
0.02528 | 1.68197 | 0.35684
0.01999 | 1.72572 | 0.4273