## Sheet1
20004.453 | 0.40438 | -0.03401
15829.126 | 0.41241 | -0.01627
12516.703 | 0.41983 | 0.00012
9909.4424 | 0.42621 | 0.01464
7835.48 | 0.43319 | 0.02478
6217.2461 | 0.44246 | 0.03362
4905.291 | 0.45151 | 0.04147
3881.2737 | 0.45915 | 0.05034
3070.9827 | 0.46852 | 0.05737
2430.7778 | 0.47823 | 0.06347
1923.1537 | 0.48785 | 0.06952
1522.4358 | 0.50017 | 0.07656
1203.8446 | 0.51018 | 0.08335
952.86591 | 0.52292 | 0.08919
754.27557 | 0.53755 | 0.09613
596.71857 | 0.55209 | 0.10134
471.96338 | 0.56584 | 0.10835
373.20856 | 0.5823 | 0.11688
295.47278 | 0.60051 | 0.1239
233.87738 | 0.61948 | 0.13029
185.05922 | 0.63779 | 0.13863
146.35823 | 0.65841 | 0.14804
115.77804 | 0.68203 | 0.15636
91.6721 | 0.70214 | 0.16392
72.51701 | 0.72571 | 0.17226
57.36816 | 0.75244 | 0.18301
45.3629 | 0.77666 | 0.19367
35.93134 | 0.80362 | 0.2049
28.40909 | 0.83109 | 0.2213
22.48202 | 0.86431 | 0.23934
17.79613 | 0.90175 | 0.25786
14.06813 | 0.94662 | 0.27918
11.1448 | 0.9976 | 0.29408
8.81772 | 1.05492 | 0.30697
6.97545 | 1.11688 | 0.31356
5.5173 | 1.17969 | 0.30061
4.36941 | 1.2366 | 0.29152
3.45686 | 1.28893 | 0.26419
2.73547 | 1.33599 | 0.23813
2.16054 | 1.36904 | 0.21106
1.70952 | 1.39544 | 0.18294
1.35352 | 1.4154 | 0.15793
1.07079 | 1.43023 | 0.13793
0.84734 | 1.44247 | 0.12145
0.67072 | 1.45153 | 0.10875
0.53067 | 1.45939 | 0.09957
0.41976 | 1.46761 | 0.09548
0.33183 | 1.47471 | 0.0956
0.26261 | 1.47957 | 0.10028
0.20791 | 1.48421 | 0.10623
0.16452 | 1.4901 | 0.11411
0.13007 | 1.4992 | 0.12583
0.10309 | 1.51044 | 0.14262
0.08153 | 1.52298 | 0.16397
0.06443 | 1.54117 | 0.19027
0.05102 | 1.56847 | 0.21814
0.04042 | 1.60456 | 0.26222
0.03192 | 1.63917 | 0.31971
0.02528 | 1.66765 | 0.37681
0.01999 | 1.70125 | 0.4243