## Sheet1
20004.453 | 0.39812 | -0.03641
15829.126 | 0.4043 | -0.0161
12516.703 | 0.41229 | -0.00168
9909.4424 | 0.42016 | 0.01272
7835.48 | 0.42677 | 0.0235
6217.2461 | 0.43517 | 0.03305
4905.291 | 0.44438 | 0.04191
3881.2737 | 0.45284 | 0.04918
3070.9827 | 0.46158 | 0.05638
2430.7778 | 0.46982 | 0.06203
1923.1537 | 0.48232 | 0.06936
1522.4358 | 0.4918 | 0.07644
1203.8446 | 0.50496 | 0.08144
952.86591 | 0.51737 | 0.0895
754.27557 | 0.53161 | 0.09513
596.71857 | 0.54424 | 0.10175
471.96338 | 0.56 | 0.1088
373.20856 | 0.57749 | 0.11563
295.47278 | 0.59365 | 0.1227
233.87738 | 0.61282 | 0.13132
185.05922 | 0.63261 | 0.14004
146.35823 | 0.65272 | 0.14726
115.77804 | 0.67504 | 0.1551
91.6721 | 0.69642 | 0.16284
72.51701 | 0.72022 | 0.17227
57.36816 | 0.74509 | 0.18174
45.3629 | 0.77083 | 0.19355
35.93134 | 0.79578 | 0.20669
28.40909 | 0.82638 | 0.22107
22.48202 | 0.85901 | 0.23917
17.79613 | 0.89551 | 0.25708
14.06813 | 0.94132 | 0.27564
11.1448 | 0.99262 | 0.29275
8.81772 | 1.04965 | 0.30274
6.97545 | 1.10895 | 0.30829
5.5173 | 1.17472 | 0.29554
4.36941 | 1.22551 | 0.28376
3.45686 | 1.27846 | 0.25731
2.73547 | 1.32379 | 0.23259
2.16054 | 1.35569 | 0.20552
1.70952 | 1.38063 | 0.17725
1.35352 | 1.39954 | 0.1537
1.07079 | 1.41433 | 0.1341
0.84734 | 1.42508 | 0.11743
0.67072 | 1.43442 | 0.10595
0.53067 | 1.44294 | 0.09716
0.41976 | 1.45044 | 0.09347
0.33183 | 1.45681 | 0.09492
0.26261 | 1.46181 | 0.09883
0.20791 | 1.46597 | 0.10453
0.16452 | 1.47228 | 0.11225
0.13007 | 1.48152 | 0.12421
0.10309 | 1.49255 | 0.14115
0.08153 | 1.50534 | 0.1609
0.06443 | 1.52434 | 0.18714
0.05102 | 1.55398 | 0.21818
0.04042 | 1.58776 | 0.26532
0.03192 | 1.61644 | 0.32178
0.02528 | 1.64202 | 0.37297
0.01999 | 1.67867 | 0.41564