## Sheet1
20004.453 | 0.39259 | -0.03644
15829.126 | 0.39965 | -0.01737
12516.703 | 0.40644 | 0.00025
9909.4424 | 0.41533 | 0.01467
7835.48 | 0.42195 | 0.02348
6217.2461 | 0.43005 | 0.03293
4905.291 | 0.4388 | 0.04211
3881.2737 | 0.44823 | 0.04968
3070.9827 | 0.45622 | 0.05739
2430.7778 | 0.46445 | 0.06589
1923.1537 | 0.47675 | 0.06862
1522.4358 | 0.48882 | 0.07725
1203.8446 | 0.49961 | 0.08348
952.86591 | 0.51418 | 0.08981
754.27557 | 0.5265 | 0.09809
596.71857 | 0.54136 | 0.10363
471.96338 | 0.55828 | 0.11137
373.20856 | 0.57086 | 0.11873
295.47278 | 0.59278 | 0.12564
233.87738 | 0.61161 | 0.13359
185.05922 | 0.63094 | 0.14345
146.35823 | 0.65098 | 0.14947
115.77804 | 0.67308 | 0.15807
91.6721 | 0.69729 | 0.16739
72.51701 | 0.72166 | 0.17771
57.36816 | 0.74658 | 0.18637
45.3629 | 0.77326 | 0.19592
35.93134 | 0.80026 | 0.20723
28.40909 | 0.83002 | 0.22438
22.48202 | 0.86191 | 0.24101
17.79613 | 0.89959 | 0.25912
14.06813 | 0.94558 | 0.27837
11.1448 | 0.9977 | 0.29304
8.81772 | 1.05266 | 0.30236
6.97545 | 1.11537 | 0.30667
5.5173 | 1.17836 | 0.29287
4.36941 | 1.23068 | 0.28281
3.45686 | 1.27962 | 0.25621
2.73547 | 1.32369 | 0.22926
2.16054 | 1.35449 | 0.20164
1.70952 | 1.37997 | 0.17364
1.35352 | 1.40008 | 0.15078
1.07079 | 1.41444 | 0.13102
0.84734 | 1.42544 | 0.11796
0.67072 | 1.43286 | 0.10627
0.53067 | 1.43928 | 0.0979
0.41976 | 1.44593 | 0.09324
0.33183 | 1.45218 | 0.09152
0.26261 | 1.45818 | 0.09375
0.20791 | 1.46523 | 0.09838
0.16452 | 1.4754 | 0.10772
0.13007 | 1.48764 | 0.12303
0.10309 | 1.49925 | 0.1465
0.08153 | 1.50718 | 0.17338
0.06443 | 1.51733 | 0.20191
0.05102 | 1.53367 | 0.22556
0.04042 | 1.56077 | 0.2576
0.03192 | 1.59254 | 0.297
0.02528 | 1.63221 | 0.3373
0.01999 | 1.68967 | 0.37995