## Sheet1
20004.453 | 0.38662 | -0.03764
15829.126 | 0.39369 | -0.01837
12516.703 | 0.40152 | -0.00107
9909.4424 | 0.40912 | 0.0115
7835.48 | 0.4158 | 0.02459
6217.2461 | 0.42459 | 0.03266
4905.291 | 0.43171 | 0.04171
3881.2737 | 0.4416 | 0.04877
3070.9827 | 0.45225 | 0.05719
2430.7778 | 0.46158 | 0.0643
1923.1537 | 0.47285 | 0.07108
1522.4358 | 0.48215 | 0.07736
1203.8446 | 0.49559 | 0.08375
952.86591 | 0.50964 | 0.08935
754.27557 | 0.52296 | 0.09733
596.71857 | 0.53668 | 0.10559
471.96338 | 0.55435 | 0.1117
373.20856 | 0.57217 | 0.12061
295.47278 | 0.58792 | 0.12668
233.87738 | 0.60783 | 0.13546
185.05922 | 0.62811 | 0.14323
146.35823 | 0.64922 | 0.15359
115.77804 | 0.67162 | 0.15963
91.6721 | 0.69591 | 0.1688
72.51701 | 0.72047 | 0.17888
57.36816 | 0.74523 | 0.18687
45.3629 | 0.77171 | 0.19752
35.93134 | 0.79874 | 0.21125
28.40909 | 0.82952 | 0.22371
22.48202 | 0.86267 | 0.2421
17.79613 | 0.90066 | 0.26169
14.06813 | 0.94505 | 0.27713
11.1448 | 0.99683 | 0.29151
8.81772 | 1.05187 | 0.30259
6.97545 | 1.11527 | 0.30621
5.5173 | 1.17258 | 0.2907
4.36941 | 1.22979 | 0.28064
3.45686 | 1.27695 | 0.25446
2.73547 | 1.32156 | 0.2268
2.16054 | 1.3541 | 0.20066
1.70952 | 1.37762 | 0.17442
1.35352 | 1.39626 | 0.15089
1.07079 | 1.41006 | 0.13116
0.84734 | 1.42131 | 0.11519
0.67072 | 1.42991 | 0.10409
0.53067 | 1.43708 | 0.09533
0.41976 | 1.44483 | 0.09086
0.33183 | 1.45206 | 0.09142
0.26261 | 1.45838 | 0.09653
0.20791 | 1.46278 | 0.1041
0.16452 | 1.4674 | 0.11293
0.13007 | 1.47485 | 0.12378
0.10309 | 1.48638 | 0.1394
0.08153 | 1.49923 | 0.16013
0.06443 | 1.51677 | 0.18583
0.05102 | 1.54192 | 0.21188
0.04042 | 1.5786 | 0.25118
0.03192 | 1.61791 | 0.30782
0.02528 | 1.64939 | 0.37048
0.01999 | 1.67882 | 0.4239