## Sheet1
20004.453 | 0.41196 | -0.03485
15829.126 | 0.42026 | -0.01398
12516.703 | 0.42652 | 0.00093
9909.4424 | 0.4347 | 0.01325
7835.48 | 0.44554 | 0.02501
6217.2461 | 0.45288 | 0.03403
4905.291 | 0.46142 | 0.04155
3881.2737 | 0.47101 | 0.05008
3070.9827 | 0.47875 | 0.05739
2430.7778 | 0.48933 | 0.06485
1923.1537 | 0.49964 | 0.07047
1522.4358 | 0.51091 | 0.07574
1203.8446 | 0.52489 | 0.08234
952.86591 | 0.53711 | 0.08826
754.27557 | 0.55029 | 0.09626
596.71857 | 0.56455 | 0.10004
471.96338 | 0.58003 | 0.10857
373.20856 | 0.59649 | 0.11429
295.47278 | 0.61393 | 0.12266
233.87738 | 0.62974 | 0.12885
185.05922 | 0.65043 | 0.13828
146.35823 | 0.671 | 0.14625
115.77804 | 0.69364 | 0.15236
91.6721 | 0.71549 | 0.16161
72.51701 | 0.74001 | 0.17073
57.36816 | 0.76139 | 0.17987
45.3629 | 0.7889 | 0.19323
35.93134 | 0.81641 | 0.20133
28.40909 | 0.84559 | 0.22084
22.48202 | 0.87688 | 0.2344
17.79613 | 0.91389 | 0.24853
14.06813 | 0.94615 | 0.27448
11.1448 | 1.01225 | 0.27964
8.81772 | 1.05698 | 0.30808
6.97545 | 1.11116 | 0.29342
5.5173 | 1.18162 | 0.26786
4.36941 | 1.25962 | 0.27056
3.45686 | 1.29432 | 0.27229
2.73547 | 1.30391 | 0.24796
2.16054 | 1.31218 | 0.19563
1.70952 | 1.34035 | 0.12993
1.35352 | 1.39496 | 0.07957
1.07079 | 1.46056 | 0.06857
0.84734 | 1.50842 | 0.10337
0.67072 | 1.5163 | 0.15499
0.53067 | 1.46319 | 0.2128
0.41976 | 1.37009 | 0.21996
0.33183 | 1.27905 | 0.1576
0.26261 | 1.2457 | 0.0413
0.20791 | 1.30021 | -0.07785
0.16452 | 1.43266 | -0.13999
0.13007 | 1.59047 | -0.10039
0.10309 | 1.70381 | 0.0435
0.08153 | 1.71551 | 0.23987
0.06443 | 1.63354 | 0.39542
0.05102 | 1.46345 | 0.48439
0.04042 | 1.28302 | 0.45386
0.03192 | 1.16384 | 0.32189
0.02528 | 1.15549 | 0.10836
0.01999 | 1.3205 | -0.14133