## Sheet1
20004.453 | 0.4127 | -0.03487
15829.126 | 0.41802 | -0.01601
12516.703 | 0.42575 | 0.00099
9909.4424 | 0.43326 | 0.01476
7835.48 | 0.4398 | 0.02468
6217.2461 | 0.44914 | 0.03345
4905.291 | 0.45883 | 0.04132
3881.2737 | 0.46706 | 0.04862
3070.9827 | 0.47545 | 0.056
2430.7778 | 0.48437 | 0.06291
1923.1537 | 0.49534 | 0.06971
1522.4358 | 0.50657 | 0.0758
1203.8446 | 0.51711 | 0.07993
952.86591 | 0.5312 | 0.08787
754.27557 | 0.54466 | 0.09294
596.71857 | 0.55878 | 0.10136
471.96338 | 0.575 | 0.1071
373.20856 | 0.59041 | 0.11482
295.47278 | 0.60714 | 0.1212
233.87738 | 0.62661 | 0.12986
185.05922 | 0.64582 | 0.13763
146.35823 | 0.66575 | 0.14368
115.77804 | 0.68725 | 0.15229
91.6721 | 0.70931 | 0.16156
72.51701 | 0.73182 | 0.16933
57.36816 | 0.75946 | 0.17686
45.3629 | 0.78491 | 0.18819
35.93134 | 0.80589 | 0.20381
28.40909 | 0.83572 | 0.21315
22.48202 | 0.86572 | 0.23172
17.79613 | 0.90201 | 0.25684
14.06813 | 0.95858 | 0.26969
11.1448 | 0.99342 | 0.28584
8.81772 | 1.06477 | 0.28332
6.97545 | 1.13303 | 0.30334
5.5173 | 1.16257 | 0.29421
4.36941 | 1.20819 | 0.26123
3.45686 | 1.2701 | 0.21337
2.73547 | 1.33847 | 0.19307
2.16054 | 1.38271 | 0.19961
1.70952 | 1.38444 | 0.21011
1.35352 | 1.35471 | 0.19863
1.07079 | 1.31862 | 0.15239
0.84734 | 1.31032 | 0.07839
0.67072 | 1.33844 | 0.00748
0.53067 | 1.41966 | -0.04046
0.41976 | 1.51988 | -0.02167
0.33183 | 1.58855 | 0.06723
0.26261 | 1.58007 | 0.1938
0.20791 | 1.48456 | 0.29981
0.16452 | 1.33459 | 0.32604
0.13007 | 1.19957 | 0.25036
0.10309 | 1.14804 | 0.10148
0.08153 | 1.21176 | -0.0483
0.06443 | 1.35288 | -0.11694
0.05102 | 1.55999 | -0.09094
0.04042 | 1.73736 | 0.05393
0.03192 | 1.83711 | 0.29429
0.02528 | 1.8098 | 0.58496
0.01999 | 1.61085 | 0.84403