## Sheet1
20004.453 | 0.42803 | -0.03293
15829.126 | 0.43456 | -0.01299
12516.703 | 0.44325 | 0.00218
9909.4424 | 0.45031 | 0.01229
7835.48 | 0.45893 | 0.02445
6217.2461 | 0.46851 | 0.03343
4905.291 | 0.47577 | 0.04228
3881.2737 | 0.48551 | 0.04886
3070.9827 | 0.49482 | 0.05404
2430.7778 | 0.50454 | 0.06349
1923.1537 | 0.516 | 0.06962
1522.4358 | 0.52799 | 0.07533
1203.8446 | 0.53875 | 0.08004
952.86591 | 0.55066 | 0.08632
754.27557 | 0.56444 | 0.09275
596.71857 | 0.57913 | 0.09996
471.96338 | 0.59262 | 0.10658
373.20856 | 0.6098 | 0.11351
295.47278 | 0.62682 | 0.12067
233.87738 | 0.64457 | 0.12892
185.05922 | 0.66273 | 0.13644
146.35823 | 0.68272 | 0.14209
115.77804 | 0.70323 | 0.15178
91.6721 | 0.72596 | 0.16078
72.51701 | 0.74744 | 0.16661
57.36816 | 0.77576 | 0.17642
45.3629 | 0.80003 | 0.18864
35.93134 | 0.81764 | 0.20111
28.40909 | 0.84791 | 0.21158
22.48202 | 0.87662 | 0.23076
17.79613 | 0.90706 | 0.25604
14.06813 | 0.96452 | 0.27907
11.1448 | 0.99796 | 0.29307
8.81772 | 1.07432 | 0.30604
6.97545 | 1.13381 | 0.33719
5.5173 | 1.17676 | 0.32041
4.36941 | 1.23686 | 0.28951
3.45686 | 1.32123 | 0.25455
2.73547 | 1.39712 | 0.25273
2.16054 | 1.42972 | 0.26023
1.70952 | 1.42415 | 0.25158
1.35352 | 1.39895 | 0.21189
1.07079 | 1.38718 | 0.13965
0.84734 | 1.41349 | 0.05741
0.67072 | 1.4732 | 0.00071
0.53067 | 1.56591 | -0.00629
0.41976 | 1.64107 | 0.05534
0.33183 | 1.65313 | 0.16697
0.26261 | 1.5821 | 0.27056
0.20791 | 1.4503 | 0.3107
0.16452 | 1.31805 | 0.25678
0.13007 | 1.25121 | 0.12578
0.10309 | 1.28975 | -0.01811
0.08153 | 1.42437 | -0.10703
0.06443 | 1.58238 | -0.10169
0.05102 | 1.76182 | 0.00586
0.04042 | 1.88303 | 0.22174
0.03192 | 1.8885 | 0.51
0.02528 | 1.72814 | 0.78916
0.01999 | 1.40265 | 0.93941