## Sheet1
20004.453 | 0.40209 | -0.03293
15829.126 | 0.40943 | -0.01618
12516.703 | 0.41634 | 0.00137
9909.4424 | 0.42501 | 0.01438
7835.48 | 0.42975 | 0.0232
6217.2461 | 0.43841 | 0.03399
4905.291 | 0.44797 | 0.04291
3881.2737 | 0.45557 | 0.05034
3070.9827 | 0.46645 | 0.05802
2430.7778 | 0.47608 | 0.06411
1923.1537 | 0.4856 | 0.07049
1522.4358 | 0.49625 | 0.07675
1203.8446 | 0.50985 | 0.08455
952.86591 | 0.52178 | 0.0901
754.27557 | 0.53651 | 0.0961
596.71857 | 0.55058 | 0.10351
471.96338 | 0.56553 | 0.10985
373.20856 | 0.58183 | 0.11853
295.47278 | 0.60018 | 0.12637
233.87738 | 0.62038 | 0.13265
185.05922 | 0.63888 | 0.14069
146.35823 | 0.66078 | 0.14895
115.77804 | 0.68198 | 0.15725
91.6721 | 0.70666 | 0.16487
72.51701 | 0.73015 | 0.17322
57.36816 | 0.75912 | 0.18471
45.3629 | 0.78373 | 0.19473
35.93134 | 0.80573 | 0.2075
28.40909 | 0.83788 | 0.2164
22.48202 | 0.86905 | 0.23482
17.79613 | 0.90483 | 0.25634
14.06813 | 0.96183 | 0.27545
11.1448 | 0.9988 | 0.28181
8.81772 | 1.07104 | 0.28612
6.97545 | 1.12644 | 0.30466
5.5173 | 1.16163 | 0.28272
4.36941 | 1.21164 | 0.2452
3.45686 | 1.28163 | 0.20778
2.73547 | 1.34304 | 0.20123
2.16054 | 1.36705 | 0.20906
1.70952 | 1.3543 | 0.20638
1.35352 | 1.32461 | 0.17484
1.07079 | 1.30662 | 0.11281
0.84734 | 1.3248 | 0.04035
0.67072 | 1.37416 | -0.01218
0.53067 | 1.46113 | -0.02312
0.41976 | 1.53908 | 0.03281
0.33183 | 1.56321 | 0.1392
0.26261 | 1.50483 | 0.24849
0.20791 | 1.3765 | 0.30212
0.16452 | 1.23484 | 0.26226
0.13007 | 1.15104 | 0.13696
0.10309 | 1.17541 | -0.01911
0.08153 | 1.30742 | -0.12688
0.06443 | 1.4718 | -0.13042
0.05102 | 1.6583 | -0.02066
0.04042 | 1.7683 | 0.18694
0.03192 | 1.76095 | 0.43418
0.02528 | 1.62723 | 0.65951
0.01999 | 1.3745 | 0.78606