## Sheet1
20004.453 | 0.39615 | -0.03527
15829.126 | 0.40295 | -0.01547
12516.703 | 0.40866 | 0.00063
9909.4424 | 0.41677 | 0.01323
7835.48 | 0.42542 | 0.02607
6217.2461 | 0.43142 | 0.03355
4905.291 | 0.44168 | 0.04204
3881.2737 | 0.45077 | 0.04928
3070.9827 | 0.45546 | 0.05617
2430.7778 | 0.46957 | 0.06491
1923.1537 | 0.48049 | 0.07074
1522.4358 | 0.49225 | 0.07763
1203.8446 | 0.50388 | 0.08454
952.86591 | 0.51666 | 0.09119
754.27557 | 0.52919 | 0.09713
596.71857 | 0.54489 | 0.10424
471.96338 | 0.56086 | 0.11145
373.20856 | 0.57756 | 0.11836
295.47278 | 0.59514 | 0.12422
233.87738 | 0.61723 | 0.13531
185.05922 | 0.63461 | 0.1415
146.35823 | 0.65721 | 0.15032
115.77804 | 0.6805 | 0.15733
91.6721 | 0.70132 | 0.16578
72.51701 | 0.72764 | 0.17549
57.36816 | 0.7489 | 0.18565
45.3629 | 0.77648 | 0.19732
35.93134 | 0.80807 | 0.20521
28.40909 | 0.839 | 0.22403
22.48202 | 0.87416 | 0.23722
17.79613 | 0.91182 | 0.24936
14.06813 | 0.94627 | 0.27018
11.1448 | 1.01145 | 0.2761
8.81772 | 1.05274 | 0.2965
6.97545 | 1.11002 | 0.27787
5.5173 | 1.18064 | 0.25399
4.36941 | 1.24656 | 0.25929
3.45686 | 1.26967 | 0.25618
2.73547 | 1.27798 | 0.22269
2.16054 | 1.29016 | 0.16774
1.70952 | 1.32406 | 0.10855
1.35352 | 1.3796 | 0.07265
1.07079 | 1.43648 | 0.0766
0.84734 | 1.46493 | 0.11874
0.67072 | 1.45284 | 0.1676
0.53067 | 1.3867 | 0.20503
0.41976 | 1.29521 | 0.1855
0.33183 | 1.22943 | 0.10327
0.26261 | 1.23244 | -0.01392
0.20791 | 1.31813 | -0.11227
0.16452 | 1.46345 | -0.1364
0.13007 | 1.61132 | -0.05401
0.10309 | 1.69017 | 0.12045
0.08153 | 1.65133 | 0.31938
0.06443 | 1.52916 | 0.44591
0.05102 | 1.33519 | 0.47199
0.04042 | 1.19087 | 0.37872
0.03192 | 1.13682 | 0.21457
0.02528 | 1.20172 | 0.01723
0.01999 | 1.43375 | -0.16132