## Sheet1
20004.453 | 0.39446 | -0.03497
15829.126 | 0.40367 | -0.01553
12516.703 | 0.41187 | 0.00111
9909.4424 | 0.41725 | 0.01339
7835.48 | 0.42548 | 0.02443
6217.2461 | 0.43388 | 0.03449
4905.291 | 0.4418 | 0.0416
3881.2737 | 0.45061 | 0.05073
3070.9827 | 0.45946 | 0.05632
2430.7778 | 0.47208 | 0.06482
1923.1537 | 0.48032 | 0.07071
1522.4358 | 0.49243 | 0.07781
1203.8446 | 0.50421 | 0.08394
952.86591 | 0.5174 | 0.09164
754.27557 | 0.53179 | 0.09698
596.71857 | 0.54704 | 0.10399
471.96338 | 0.56154 | 0.11136
373.20856 | 0.57878 | 0.11887
295.47278 | 0.59549 | 0.12571
233.87738 | 0.61465 | 0.13387
185.05922 | 0.63439 | 0.14137
146.35823 | 0.65664 | 0.14832
115.77804 | 0.67976 | 0.15869
91.6721 | 0.7031 | 0.16825
72.51701 | 0.72361 | 0.17654
57.36816 | 0.75236 | 0.1828
45.3629 | 0.77726 | 0.19297
35.93134 | 0.80525 | 0.21141
28.40909 | 0.83077 | 0.22139
22.48202 | 0.86313 | 0.23933
17.79613 | 0.90802 | 0.26059
14.06813 | 0.9572 | 0.2645
11.1448 | 0.99924 | 0.29166
8.81772 | 1.05751 | 0.27855
6.97545 | 1.13368 | 0.28106
5.5173 | 1.17409 | 0.28969
4.36941 | 1.2049 | 0.26396
3.45686 | 1.24569 | 0.21582
2.73547 | 1.30687 | 0.16873
2.16054 | 1.36779 | 0.15433
1.70952 | 1.40046 | 0.1687
1.35352 | 1.39254 | 0.18743
1.07079 | 1.35215 | 0.18521
0.84734 | 1.30561 | 0.14441
0.67072 | 1.28062 | 0.07869
0.53067 | 1.30513 | -0.00975
0.41976 | 1.38592 | -0.06723
0.33183 | 1.49732 | -0.05722
0.26261 | 1.58633 | 0.03316
0.20791 | 1.60118 | 0.17653
0.16452 | 1.51553 | 0.31179
0.13007 | 1.3561 | 0.37137
0.10309 | 1.19557 | 0.31702
0.08153 | 1.11529 | 0.17123
0.06443 | 1.14527 | 0.02646
0.05102 | 1.29218 | -0.08885
0.04042 | 1.50654 | -0.09669
0.03192 | 1.72536 | 0.01918
0.02528 | 1.88906 | 0.25503
0.01999 | 1.93125 | 0.59614