## Sheet1
20004.453 | 0.39744 | -0.03396
15829.126 | 0.40411 | -0.01574
12516.703 | 0.41107 | -0.0001
9909.4424 | 0.41866 | 0.01284
7835.48 | 0.42731 | 0.02376
6217.2461 | 0.43481 | 0.03374
4905.291 | 0.44314 | 0.04267
3881.2737 | 0.45273 | 0.04922
3070.9827 | 0.46234 | 0.05754
2430.7778 | 0.47008 | 0.06355
1923.1537 | 0.4805 | 0.07005
1522.4358 | 0.4928 | 0.07693
1203.8446 | 0.50421 | 0.08309
952.86591 | 0.51794 | 0.0904
754.27557 | 0.53387 | 0.098
596.71857 | 0.54584 | 0.10338
471.96338 | 0.56093 | 0.10973
373.20856 | 0.57752 | 0.11671
295.47278 | 0.59466 | 0.12497
233.87738 | 0.61338 | 0.13256
185.05922 | 0.63305 | 0.14026
146.35823 | 0.65493 | 0.14764
115.77804 | 0.67633 | 0.15618
91.6721 | 0.70021 | 0.16586
72.51701 | 0.72265 | 0.17292
57.36816 | 0.7522 | 0.18178
45.3629 | 0.77577 | 0.19109
35.93134 | 0.80068 | 0.20693
28.40909 | 0.83086 | 0.21524
22.48202 | 0.86262 | 0.2324
17.79613 | 0.89902 | 0.25485
14.06813 | 0.95778 | 0.27051
11.1448 | 0.99313 | 0.28001
8.81772 | 1.06348 | 0.27893
6.97545 | 1.12346 | 0.29632
5.5173 | 1.15489 | 0.27922
4.36941 | 1.20096 | 0.24127
3.45686 | 1.26534 | 0.20209
2.73547 | 1.32817 | 0.1891
2.16054 | 1.35895 | 0.19644
1.70952 | 1.35162 | 0.19935
1.35352 | 1.32258 | 0.17892
1.07079 | 1.29732 | 0.12583
0.84734 | 1.30285 | 0.05359
0.67072 | 1.33981 | -0.00572
0.53067 | 1.42271 | -0.03262
0.41976 | 1.50833 | 0.00693
0.33183 | 1.5511 | 0.10769
0.26261 | 1.51499 | 0.22362
0.20791 | 1.40417 | 0.30071
0.16452 | 1.25695 | 0.2908
0.13007 | 1.14489 | 0.18512
0.10309 | 1.13456 | 0.02782
0.08153 | 1.2422 | -0.10575
0.06443 | 1.40355 | -0.13987
0.05102 | 1.60172 | -0.06283
0.04042 | 1.73906 | 0.12293
0.03192 | 1.77474 | 0.36909
0.02528 | 1.68089 | 0.61634
0.01999 | 1.45346 | 0.79109