## Sheet1
20004.453 | 0.39003 | -0.03675
15829.126 | 0.39487 | -0.0172
12516.703 | 0.40131 | -0.00135
9909.4424 | 0.40992 | 0.01265
7835.48 | 0.41714 | 0.02415
6217.2461 | 0.42659 | 0.03348
4905.291 | 0.43213 | 0.04113
3881.2737 | 0.43896 | 0.04932
3070.9827 | 0.44766 | 0.05654
2430.7778 | 0.45752 | 0.06425
1923.1537 | 0.46882 | 0.07061
1522.4358 | 0.48134 | 0.07673
1203.8446 | 0.49435 | 0.084
952.86591 | 0.50932 | 0.09134
754.27557 | 0.52301 | 0.09873
596.71857 | 0.53905 | 0.1052
471.96338 | 0.55515 | 0.11227
373.20856 | 0.57176 | 0.12194
295.47278 | 0.59025 | 0.12873
233.87738 | 0.61053 | 0.1349
185.05922 | 0.63014 | 0.14348
146.35823 | 0.6499 | 0.15125
115.77804 | 0.67426 | 0.16084
91.6721 | 0.69694 | 0.16881
72.51701 | 0.72086 | 0.1765
57.36816 | 0.74897 | 0.18392
45.3629 | 0.7742 | 0.19389
35.93134 | 0.80201 | 0.21139
28.40909 | 0.8295 | 0.22087
22.48202 | 0.86183 | 0.23876
17.79613 | 0.90273 | 0.25993
14.06813 | 0.95495 | 0.26474
11.1448 | 0.99413 | 0.28487
8.81772 | 1.05663 | 0.2746
6.97545 | 1.12997 | 0.28058
5.5173 | 1.162 | 0.2833
4.36941 | 1.19587 | 0.25126
3.45686 | 1.24212 | 0.20264
2.73547 | 1.3036 | 0.16597
2.16054 | 1.35624 | 0.16195
1.70952 | 1.37556 | 0.17727
1.35352 | 1.35726 | 0.18705
1.07079 | 1.31553 | 0.16931
0.84734 | 1.27994 | 0.11439
0.67072 | 1.27764 | 0.04381
0.53067 | 1.3272 | -0.03135
0.41976 | 1.42016 | -0.06047
0.33183 | 1.52137 | -0.01565
0.26261 | 1.57311 | 0.09582
0.20791 | 1.54083 | 0.23367
0.16452 | 1.41976 | 0.33525
0.13007 | 1.25332 | 0.34355
0.10309 | 1.11567 | 0.24049
0.08153 | 1.08092 | 0.06415
0.06443 | 1.16503 | -0.08094
0.05102 | 1.37021 | -0.15699
0.04042 | 1.59599 | -0.08723
0.03192 | 1.76888 | 0.1042
0.02528 | 1.84085 | 0.37182
0.01999 | 1.77566 | 0.671