## Sheet1
20004.453 | 0.38853 | -0.03671
15829.126 | 0.39513 | -0.01686
12516.703 | 0.4019 | -0.00025
9909.4424 | 0.40989 | 0.01167
7835.48 | 0.4171 | 0.0232
6217.2461 | 0.4277 | 0.03423
4905.291 | 0.43091 | 0.04299
3881.2737 | 0.43983 | 0.04866
3070.9827 | 0.44857 | 0.05538
2430.7778 | 0.457 | 0.06377
1923.1537 | 0.47061 | 0.07
1522.4358 | 0.4805 | 0.07685
1203.8446 | 0.49406 | 0.0833
952.86591 | 0.50863 | 0.09068
754.27557 | 0.52327 | 0.09704
596.71857 | 0.53921 | 0.10433
471.96338 | 0.55369 | 0.11112
373.20856 | 0.57003 | 0.11805
295.47278 | 0.58832 | 0.12616
233.87738 | 0.60723 | 0.13304
185.05922 | 0.6274 | 0.14111
146.35823 | 0.64869 | 0.14793
115.77804 | 0.67209 | 0.15647
91.6721 | 0.69523 | 0.16553
72.51701 | 0.72256 | 0.17423
57.36816 | 0.74464 | 0.18659
45.3629 | 0.77125 | 0.19863
35.93134 | 0.80066 | 0.20402
28.40909 | 0.83222 | 0.22022
22.48202 | 0.86768 | 0.23524
17.79613 | 0.90321 | 0.2472
14.06813 | 0.93853 | 0.27098
11.1448 | 1.00263 | 0.26977
8.81772 | 1.04745 | 0.29352
6.97545 | 1.09616 | 0.27482
5.5173 | 1.16062 | 0.24635
4.36941 | 1.23214 | 0.24228
3.45686 | 1.26322 | 0.24512
2.73547 | 1.26804 | 0.22495
2.16054 | 1.26875 | 0.17693
1.70952 | 1.28848 | 0.11488
1.35352 | 1.33565 | 0.0654
1.07079 | 1.39653 | 0.05168
0.84734 | 1.44494 | 0.0817
0.67072 | 1.4575 | 0.1339
0.53067 | 1.4132 | 0.19439
0.41976 | 1.32469 | 0.21255
0.33183 | 1.23099 | 0.16108
0.26261 | 1.18788 | 0.05085
0.20791 | 1.22465 | -0.07321
0.16452 | 1.34947 | -0.15088
0.13007 | 1.52131 | -0.13002
0.10309 | 1.66537 | 0.00837
0.08153 | 1.70274 | 0.22561
0.06443 | 1.62948 | 0.41148
0.05102 | 1.43407 | 0.52731
0.04042 | 1.23231 | 0.48802
0.03192 | 1.1169 | 0.3406
0.02528 | 1.11806 | 0.14349
0.01999 | 1.25231 | -0.0729