## Sheet1
20004.453 | 0.38182 | -0.0368
15829.126 | 0.39063 | -0.01624
12516.703 | 0.39543 | -0.00012
9909.4424 | 0.40363 | 0.01182
7835.48 | 0.41229 | 0.0231
6217.2461 | 0.41801 | 0.03304
4905.291 | 0.42823 | 0.04318
3881.2737 | 0.43685 | 0.05012
3070.9827 | 0.44554 | 0.058
2430.7778 | 0.45871 | 0.06559
1923.1537 | 0.46768 | 0.07095
1522.4358 | 0.47922 | 0.07839
1203.8446 | 0.49121 | 0.08478
952.86591 | 0.50458 | 0.09258
754.27557 | 0.5177 | 0.09831
596.71857 | 0.53335 | 0.10579
471.96338 | 0.54961 | 0.11321
373.20856 | 0.56566 | 0.1213
295.47278 | 0.58378 | 0.12766
233.87738 | 0.60372 | 0.13567
185.05922 | 0.62495 | 0.14423
146.35823 | 0.64641 | 0.15256
115.77804 | 0.66848 | 0.15942
91.6721 | 0.69038 | 0.1687
72.51701 | 0.71325 | 0.17729
57.36816 | 0.73959 | 0.18418
45.3629 | 0.76434 | 0.19356
35.93134 | 0.79374 | 0.2087
28.40909 | 0.82121 | 0.22215
22.48202 | 0.85404 | 0.23996
17.79613 | 0.89749 | 0.25771
14.06813 | 0.94505 | 0.26075
11.1448 | 0.98774 | 0.2839
8.81772 | 1.04227 | 0.2702
6.97545 | 1.11865 | 0.26775
5.5173 | 1.15949 | 0.28029
4.36941 | 1.18687 | 0.25494
3.45686 | 1.22103 | 0.20785
2.73547 | 1.27596 | 0.16017
2.16054 | 1.33484 | 0.14162
1.70952 | 1.3728 | 0.15222
1.35352 | 1.37182 | 0.17508
1.07079 | 1.33659 | 0.18112
0.84734 | 1.28744 | 0.14965
0.67072 | 1.25783 | 0.09118
0.53067 | 1.27076 | 0.00252
0.41976 | 1.34017 | -0.06467
0.33183 | 1.44807 | -0.06982
0.26261 | 1.54621 | 0.00433
0.20791 | 1.58201 | 0.14048
0.16452 | 1.52059 | 0.28809
0.13007 | 1.36863 | 0.37796
0.10309 | 1.18448 | 0.35621
0.08153 | 1.05657 | 0.22078
0.06443 | 1.04264 | 0.05293
0.05102 | 1.17752 | -0.12439
0.04042 | 1.42549 | -0.17211
0.03192 | 1.66687 | -0.05587
0.02528 | 1.82804 | 0.17592
0.01999 | 1.88233 | 0.47986