## Sheet1
20004.453 | 0.38725 | -0.03663
15829.126 | 0.39484 | -0.01651
12516.703 | 0.40129 | 0.00069
9909.4424 | 0.40736 | 0.01338
7835.48 | 0.41481 | 0.02306
6217.2461 | 0.42482 | 0.03377
4905.291 | 0.43263 | 0.04346
3881.2737 | 0.44327 | 0.05031
3070.9827 | 0.44829 | 0.05771
2430.7778 | 0.45728 | 0.0643
1923.1537 | 0.46886 | 0.06939
1522.4358 | 0.48044 | 0.07731
1203.8446 | 0.49197 | 0.08439
952.86591 | 0.50586 | 0.09038
754.27557 | 0.52008 | 0.09689
596.71857 | 0.53482 | 0.10544
471.96338 | 0.5532 | 0.11196
373.20856 | 0.5701 | 0.11954
295.47278 | 0.58815 | 0.12657
233.87738 | 0.60772 | 0.13599
185.05922 | 0.62958 | 0.14272
146.35823 | 0.65273 | 0.15154
115.77804 | 0.67451 | 0.15937
91.6721 | 0.69704 | 0.16738
72.51701 | 0.72307 | 0.17651
57.36816 | 0.7461 | 0.18659
45.3629 | 0.77379 | 0.19932
35.93134 | 0.80486 | 0.20561
28.40909 | 0.837 | 0.22495
22.48202 | 0.87211 | 0.23823
17.79613 | 0.90899 | 0.24945
14.06813 | 0.94374 | 0.26933
11.1448 | 1.00815 | 0.27213
8.81772 | 1.05061 | 0.29345
6.97545 | 1.10306 | 0.27472
5.5173 | 1.17129 | 0.2479
4.36941 | 1.23902 | 0.25032
3.45686 | 1.26547 | 0.24825
2.73547 | 1.27084 | 0.22117
2.16054 | 1.27621 | 0.16951
1.70952 | 1.30408 | 0.10874
1.35352 | 1.35625 | 0.0668
1.07079 | 1.41579 | 0.06432
0.84734 | 1.45373 | 0.1017
0.67072 | 1.45151 | 0.15275
0.53067 | 1.39404 | 0.20153
0.41976 | 1.30221 | 0.19803
0.33183 | 1.22496 | 0.12796
0.26261 | 1.20577 | 0.01089
0.20791 | 1.27133 | -0.10135
0.16452 | 1.41036 | -0.15135
0.13007 | 1.57663 | -0.09492
0.10309 | 1.69215 | 0.0705
0.08153 | 1.6881 | 0.29198
0.06443 | 1.57997 | 0.4603
0.05102 | 1.36907 | 0.53169
0.04042 | 1.18312 | 0.44775
0.03192 | 1.10529 | 0.27438
0.02528 | 1.15542 | 0.07568
0.01999 | 1.34129 | -0.11508