## Sheet1
20004.453 | 0.38508 | -0.03654
15829.126 | 0.39056 | -0.01783
12516.703 | 0.39786 | -0.00048
9909.4424 | 0.4053 | 0.01196
7835.48 | 0.4113 | 0.02326
6217.2461 | 0.42167 | 0.03337
4905.291 | 0.43095 | 0.04167
3881.2737 | 0.43941 | 0.05027
3070.9827 | 0.44833 | 0.05566
2430.7778 | 0.45777 | 0.06402
1923.1537 | 0.46934 | 0.0701
1522.4358 | 0.48143 | 0.078
1203.8446 | 0.4933 | 0.08551
952.86591 | 0.50502 | 0.09025
754.27557 | 0.5192 | 0.09675
596.71857 | 0.53496 | 0.10399
471.96338 | 0.54829 | 0.11113
373.20856 | 0.56585 | 0.11739
295.47278 | 0.58433 | 0.12724
233.87738 | 0.60256 | 0.13395
185.05922 | 0.62308 | 0.14248
146.35823 | 0.64346 | 0.14931
115.77804 | 0.66527 | 0.15762
91.6721 | 0.68947 | 0.16548
72.51701 | 0.71338 | 0.17354
57.36816 | 0.73768 | 0.18252
45.3629 | 0.76402 | 0.19123
35.93134 | 0.78747 | 0.20529
28.40909 | 0.8182 | 0.21427
22.48202 | 0.84938 | 0.229
17.79613 | 0.88654 | 0.25179
14.06813 | 0.94315 | 0.26244
11.1448 | 0.97886 | 0.27274
8.81772 | 1.04578 | 0.26649
6.97545 | 1.10544 | 0.28224
5.5173 | 1.13396 | 0.26659
4.36941 | 1.17491 | 0.23051
3.45686 | 1.23401 | 0.18905
2.73547 | 1.29503 | 0.17205
2.16054 | 1.32861 | 0.18069
1.70952 | 1.32413 | 0.18913
1.35352 | 1.29405 | 0.17358
1.07079 | 1.26441 | 0.12704
0.84734 | 1.26455 | 0.05654
0.67072 | 1.29854 | -0.00628
0.53067 | 1.37845 | -0.0401
0.41976 | 1.46644 | -0.01106
0.33183 | 1.51983 | 0.08203
0.26261 | 1.49748 | 0.20218
0.20791 | 1.39492 | 0.29454
0.16452 | 1.2463 | 0.30526
0.13007 | 1.11308 | 0.21466
0.10309 | 1.06517 | 0.04911
0.08153 | 1.14975 | -0.11961
0.06443 | 1.32374 | -0.20027
0.05102 | 1.57543 | -0.15132
0.04042 | 1.75915 | 0.05829
0.03192 | 1.78768 | 0.3315
0.02528 | 1.67834 | 0.57265
0.01999 | 1.46922 | 0.73263