## Sheet1
20004.453 | 0.4035 | -0.0376
15829.126 | 0.40884 | -0.01742
12516.703 | 0.41669 | -0.00207
9909.4424 | 0.42425 | 0.01087
7835.48 | 0.43094 | 0.02094
6217.2461 | 0.43887 | 0.03147
4905.291 | 0.44779 | 0.03946
3881.2737 | 0.45626 | 0.04693
3070.9827 | 0.4636 | 0.05268
2430.7778 | 0.47375 | 0.05885
1923.1537 | 0.48501 | 0.06563
1522.4358 | 0.49618 | 0.07155
1203.8446 | 0.50806 | 0.07932
952.86591 | 0.51857 | 0.08341
754.27557 | 0.53313 | 0.09069
596.71857 | 0.54736 | 0.09698
471.96338 | 0.55897 | 0.10198
373.20856 | 0.57507 | 0.10892
295.47278 | 0.59299 | 0.11611
233.87738 | 0.6107 | 0.12065
185.05922 | 0.62821 | 0.12935
146.35823 | 0.64577 | 0.13622
115.77804 | 0.66705 | 0.14581
91.6721 | 0.68903 | 0.15473
72.51701 | 0.7104 | 0.16301
57.36816 | 0.73411 | 0.17435
45.3629 | 0.76086 | 0.18383
35.93134 | 0.78772 | 0.19827
28.40909 | 0.82032 | 0.21078
22.48202 | 0.85751 | 0.22205
17.79613 | 0.89732 | 0.23183
14.06813 | 0.94499 | 0.23357
11.1448 | 0.99025 | 0.23211
8.81772 | 1.03551 | 0.22152
6.97545 | 1.07865 | 0.20981
5.5173 | 1.10765 | 0.18853
4.36941 | 1.13528 | 0.16863
3.45686 | 1.15957 | 0.14544
2.73547 | 1.18216 | 0.12953
2.16054 | 1.19775 | 0.11918
1.70952 | 1.20561 | 0.11167
1.35352 | 1.20752 | 0.10271
1.07079 | 1.21094 | 0.09135
0.84734 | 1.21666 | 0.07837
0.67072 | 1.22781 | 0.06643
0.53067 | 1.24736 | 0.05923
0.41976 | 1.27323 | 0.06512
0.33183 | 1.29594 | 0.08894
0.26261 | 1.30151 | 0.12632
0.20791 | 1.28456 | 0.16229
0.16452 | 1.24863 | 0.18051
0.13007 | 1.20656 | 0.1668
0.10309 | 1.18892 | 0.11975
0.08153 | 1.22009 | 0.05334
0.06443 | 1.30601 | 0.00412
0.05102 | 1.47667 | 0.00424
0.04042 | 1.68042 | 0.12767
0.03192 | 1.82389 | 0.40403
0.02528 | 1.79753 | 0.77834
0.01999 | 1.51704 | 1.13697