## Sheet1
20004.453 | 0.40129 | -0.03865
15829.126 | 0.40612 | -0.01783
12516.703 | 0.41338 | -0.00372
9909.4424 | 0.42092 | 0.0095
7835.48 | 0.42849 | 0.02165
6217.2461 | 0.43517 | 0.03123
4905.291 | 0.44402 | 0.04011
3881.2737 | 0.45204 | 0.04742
3070.9827 | 0.46285 | 0.05251
2430.7778 | 0.47024 | 0.0596
1923.1537 | 0.48175 | 0.06511
1522.4358 | 0.49225 | 0.07183
1203.8446 | 0.50488 | 0.07776
952.86591 | 0.51642 | 0.08315
754.27557 | 0.52898 | 0.08958
596.71857 | 0.54103 | 0.09511
471.96338 | 0.55545 | 0.10126
373.20856 | 0.57125 | 0.10807
295.47278 | 0.58869 | 0.11439
233.87738 | 0.60469 | 0.12297
185.05922 | 0.62323 | 0.12912
146.35823 | 0.6415 | 0.13643
115.77804 | 0.6625 | 0.14473
91.6721 | 0.6825 | 0.15291
72.51701 | 0.70565 | 0.16239
57.36816 | 0.72955 | 0.17215
45.3629 | 0.75361 | 0.18277
35.93134 | 0.78298 | 0.19486
28.40909 | 0.81435 | 0.20781
22.48202 | 0.85323 | 0.21817
17.79613 | 0.89166 | 0.22668
14.06813 | 0.93937 | 0.22941
11.1448 | 0.98161 | 0.22497
8.81772 | 1.02766 | 0.21388
6.97545 | 1.06423 | 0.20142
5.5173 | 1.09535 | 0.18152
4.36941 | 1.12057 | 0.15979
3.45686 | 1.14493 | 0.13884
2.73547 | 1.16643 | 0.12544
2.16054 | 1.17805 | 0.11672
1.70952 | 1.18264 | 0.10813
1.35352 | 1.18626 | 0.09677
1.07079 | 1.1912 | 0.08374
0.84734 | 1.20102 | 0.07027
0.67072 | 1.2153 | 0.06226
0.53067 | 1.23782 | 0.06151
0.41976 | 1.25999 | 0.0768
0.33183 | 1.27059 | 0.10544
0.26261 | 1.26251 | 0.13799
0.20791 | 1.23667 | 0.15847
0.16452 | 1.20314 | 0.15529
0.13007 | 1.17987 | 0.12286
0.10309 | 1.19402 | 0.07044
0.08153 | 1.26296 | 0.02091
0.06443 | 1.37817 | 0.01087
0.05102 | 1.54619 | 0.08491
0.04042 | 1.68643 | 0.28236
0.03192 | 1.70299 | 0.5805
0.02528 | 1.53222 | 0.87924
0.01999 | 1.15764 | 1.04403