## Sheet1
20004.453 | 0.39781 | -0.03854
15829.126 | 0.4053 | -0.01796
12516.703 | 0.41206 | -0.00446
9909.4424 | 0.41893 | 0.01087
7835.48 | 0.42588 | 0.02185
6217.2461 | 0.4331 | 0.03082
4905.291 | 0.44153 | 0.03951
3881.2737 | 0.44943 | 0.04686
3070.9827 | 0.45948 | 0.05352
2430.7778 | 0.46852 | 0.06155
1923.1537 | 0.47911 | 0.06509
1522.4358 | 0.49085 | 0.07241
1203.8446 | 0.50238 | 0.07757
952.86591 | 0.51349 | 0.0839
754.27557 | 0.52732 | 0.09131
596.71857 | 0.54033 | 0.09704
471.96338 | 0.55392 | 0.10241
373.20856 | 0.5709 | 0.10928
295.47278 | 0.58627 | 0.11622
233.87738 | 0.6021 | 0.12285
185.05922 | 0.6216 | 0.12933
146.35823 | 0.64114 | 0.13655
115.77804 | 0.66175 | 0.14581
91.6721 | 0.68126 | 0.15402
72.51701 | 0.70447 | 0.16293
57.36816 | 0.728 | 0.17275
45.3629 | 0.7531 | 0.18416
35.93134 | 0.78302 | 0.1974
28.40909 | 0.81475 | 0.20767
22.48202 | 0.85043 | 0.21902
17.79613 | 0.89385 | 0.228
14.06813 | 0.93641 | 0.22927
11.1448 | 0.98151 | 0.22637
8.81772 | 1.02431 | 0.2142
6.97545 | 1.0667 | 0.19706
5.5173 | 1.09562 | 0.18279
4.36941 | 1.12054 | 0.16227
3.45686 | 1.1407 | 0.14215
2.73547 | 1.15926 | 0.12094
2.16054 | 1.17736 | 0.10714
1.70952 | 1.19241 | 0.10023
1.35352 | 1.19911 | 0.0992
1.07079 | 1.20051 | 0.09718
0.84734 | 1.19847 | 0.09117
0.67072 | 1.19778 | 0.08202
0.53067 | 1.20381 | 0.06857
0.41976 | 1.22037 | 0.05531
0.33183 | 1.25041 | 0.0525
0.26261 | 1.28611 | 0.06941
0.20791 | 1.31363 | 0.1116
0.16452 | 1.31529 | 0.17019
0.13007 | 1.27913 | 0.22338
0.10309 | 1.21795 | 0.24463
0.08153 | 1.15608 | 0.21638
0.06443 | 1.13057 | 0.15349
0.05102 | 1.18173 | 0.03897
0.04042 | 1.34729 | -0.054
0.03192 | 1.63019 | -0.03818
0.02528 | 1.95713 | 0.18131
0.01999 | 2.18337 | 0.65332