## Sheet1
20004.453 | 0.39082 | -0.03958
15829.126 | 0.39703 | -0.01786
12516.703 | 0.40406 | -0.0028
9909.4424 | 0.41147 | 0.00982
7835.48 | 0.41959 | 0.02087
6217.2461 | 0.42648 | 0.03118
4905.291 | 0.43487 | 0.03949
3881.2737 | 0.4449 | 0.04719
3070.9827 | 0.45251 | 0.05485
2430.7778 | 0.46231 | 0.06062
1923.1537 | 0.47365 | 0.06649
1522.4358 | 0.48311 | 0.0723
1203.8446 | 0.49367 | 0.07832
952.86591 | 0.50642 | 0.08406
754.27557 | 0.52087 | 0.09102
596.71857 | 0.53366 | 0.09883
471.96338 | 0.54889 | 0.10326
373.20856 | 0.56365 | 0.11021
295.47278 | 0.58092 | 0.11575
233.87738 | 0.59685 | 0.12403
185.05922 | 0.61552 | 0.13186
146.35823 | 0.63694 | 0.1388
115.77804 | 0.65771 | 0.14511
91.6721 | 0.67706 | 0.15533
72.51701 | 0.70054 | 0.16487
57.36816 | 0.72523 | 0.17423
45.3629 | 0.75162 | 0.18414
35.93134 | 0.78052 | 0.19684
28.40909 | 0.81391 | 0.20987
22.48202 | 0.85112 | 0.21913
17.79613 | 0.89366 | 0.22562
14.06813 | 0.93569 | 0.22502
11.1448 | 0.98114 | 0.22063
8.81772 | 1.02116 | 0.20798
6.97545 | 1.05829 | 0.19016
5.5173 | 1.09033 | 0.17584
4.36941 | 1.11308 | 0.1579
3.45686 | 1.13075 | 0.13738
2.73547 | 1.14525 | 0.11941
2.16054 | 1.16023 | 0.10168
1.70952 | 1.17565 | 0.09141
1.35352 | 1.1894 | 0.08809
1.07079 | 1.19659 | 0.09123
0.84734 | 1.19601 | 0.09407
0.67072 | 1.19199 | 0.09357
0.53067 | 1.18736 | 0.0847
0.41976 | 1.19038 | 0.0693
0.33183 | 1.20687 | 0.05386
0.26261 | 1.24067 | 0.04758
0.20791 | 1.28506 | 0.06413
0.16452 | 1.32433 | 0.11173
0.13007 | 1.33367 | 0.18435
0.10309 | 1.30078 | 0.25986
0.08153 | 1.22675 | 0.30365
0.06443 | 1.14889 | 0.30192
0.05102 | 1.08898 | 0.21409
0.04042 | 1.11823 | 0.0625
0.03192 | 1.29334 | -0.08877
0.02528 | 1.63883 | -0.13739
0.01999 | 2.10757 | 0.05898