## Sheet1
20004.453 | 0.38438 | -0.03931
15829.126 | 0.39026 | -0.01836
12516.703 | 0.39877 | -0.00327
9909.4424 | 0.40485 | 0.00988
7835.48 | 0.41277 | 0.02212
6217.2461 | 0.41951 | 0.03033
4905.291 | 0.42916 | 0.0396
3881.2737 | 0.4372 | 0.0467
3070.9827 | 0.44782 | 0.05491
2430.7778 | 0.4565 | 0.06148
1923.1537 | 0.46711 | 0.06786
1522.4358 | 0.47746 | 0.07354
1203.8446 | 0.48865 | 0.07924
952.86591 | 0.50191 | 0.08736
754.27557 | 0.51392 | 0.09167
596.71857 | 0.52831 | 0.0991
471.96338 | 0.54273 | 0.10656
373.20856 | 0.56049 | 0.11282
295.47278 | 0.57648 | 0.12065
233.87738 | 0.59438 | 0.12655
185.05922 | 0.61281 | 0.13327
146.35823 | 0.63457 | 0.14057
115.77804 | 0.65348 | 0.15034
91.6721 | 0.67531 | 0.1576
72.51701 | 0.69947 | 0.16737
57.36816 | 0.72427 | 0.17784
45.3629 | 0.7514 | 0.18766
35.93134 | 0.78222 | 0.19983
28.40909 | 0.81458 | 0.20895
22.48202 | 0.85185 | 0.21931
17.79613 | 0.89308 | 0.22501
14.06813 | 0.93882 | 0.22336
11.1448 | 0.98109 | 0.2174
8.81772 | 1.02063 | 0.20373
6.97545 | 1.05881 | 0.18792
5.5173 | 1.08716 | 0.1724
4.36941 | 1.10878 | 0.15204
3.45686 | 1.12697 | 0.1325
2.73547 | 1.14507 | 0.11377
2.16054 | 1.16147 | 0.10188
1.70952 | 1.17456 | 0.09752
1.35352 | 1.17914 | 0.0957
1.07079 | 1.17911 | 0.09254
0.84734 | 1.1782 | 0.08471
0.67072 | 1.18075 | 0.07481
0.53067 | 1.18963 | 0.06183
0.41976 | 1.2096 | 0.05291
0.33183 | 1.24084 | 0.05657
0.26261 | 1.27137 | 0.08185
0.20791 | 1.28849 | 0.12716
0.16452 | 1.27633 | 0.18026
0.13007 | 1.23257 | 0.21701
0.10309 | 1.17595 | 0.21768
0.08153 | 1.13389 | 0.17073
0.06443 | 1.13701 | 0.10107
0.05102 | 1.22792 | 0.0028
0.04042 | 1.42643 | -0.04104
0.03192 | 1.69625 | 0.05147
0.02528 | 1.94854 | 0.34153
0.01999 | 2.03563 | 0.8322