## Sheet1
20004.453 | 0.37715 | -0.03895
15829.126 | 0.38353 | -0.01876
12516.703 | 0.39078 | -0.00395
9909.4424 | 0.39759 | 0.00948
7835.48 | 0.40392 | 0.02135
6217.2461 | 0.41249 | 0.03091
4905.291 | 0.42025 | 0.04091
3881.2737 | 0.43006 | 0.04694
3070.9827 | 0.43942 | 0.05463
2430.7778 | 0.44845 | 0.06155
1923.1537 | 0.45842 | 0.06919
1522.4358 | 0.47041 | 0.07319
1203.8446 | 0.48156 | 0.0804
952.86591 | 0.49422 | 0.08669
754.27557 | 0.50728 | 0.09217
596.71857 | 0.52252 | 0.09806
471.96338 | 0.53603 | 0.10605
373.20856 | 0.55293 | 0.1135
295.47278 | 0.56945 | 0.12007
233.87738 | 0.58809 | 0.12733
185.05922 | 0.60772 | 0.13481
146.35823 | 0.62752 | 0.14389
115.77804 | 0.64899 | 0.1514
91.6721 | 0.67057 | 0.15806
72.51701 | 0.69419 | 0.16779
57.36816 | 0.72048 | 0.17659
45.3629 | 0.74843 | 0.18616
35.93134 | 0.77792 | 0.19991
28.40909 | 0.81239 | 0.20885
22.48202 | 0.8487 | 0.21668
17.79613 | 0.89097 | 0.22041
14.06813 | 0.93489 | 0.21658
11.1448 | 0.97388 | 0.21079
8.81772 | 1.01255 | 0.19508
6.97545 | 1.05 | 0.17967
5.5173 | 1.07211 | 0.16243
4.36941 | 1.09393 | 0.14356
3.45686 | 1.11091 | 0.12429
2.73547 | 1.12822 | 0.10772
2.16054 | 1.14513 | 0.09762
1.70952 | 1.15485 | 0.09432
1.35352 | 1.15784 | 0.09217
1.07079 | 1.15788 | 0.08777
0.84734 | 1.15754 | 0.07917
0.67072 | 1.1611 | 0.06958
0.53067 | 1.1734 | 0.05827
0.41976 | 1.19556 | 0.05162
0.33183 | 1.2254 | 0.0602
0.26261 | 1.25126 | 0.08981
0.20791 | 1.25983 | 0.13483
0.16452 | 1.24151 | 0.18133
0.13007 | 1.19625 | 0.2076
0.10309 | 1.14554 | 0.19566
0.08153 | 1.11845 | 0.14248
0.06443 | 1.13916 | 0.0739
0.05102 | 1.24776 | -0.00805
0.04042 | 1.45223 | -0.02161
0.03192 | 1.70616 | 0.1087
0.02528 | 1.90877 | 0.42579
0.01999 | 1.92005 | 0.90168