## Sheet1
20004.453 | 0.37528 | -0.03906
15829.126 | 0.38233 | -0.02056
12516.703 | 0.38758 | -0.00391
9909.4424 | 0.39563 | 0.0089
7835.48 | 0.40427 | 0.02181
6217.2461 | 0.41117 | 0.02981
4905.291 | 0.4194 | 0.04024
3881.2737 | 0.42881 | 0.04655
3070.9827 | 0.43757 | 0.05484
2430.7778 | 0.44659 | 0.06106
1923.1537 | 0.45691 | 0.06783
1522.4358 | 0.46822 | 0.07393
1203.8446 | 0.48043 | 0.082
952.86591 | 0.49256 | 0.08699
754.27557 | 0.50683 | 0.09443
596.71857 | 0.52077 | 0.10007
471.96338 | 0.53512 | 0.10711
373.20856 | 0.5499 | 0.11443
295.47278 | 0.56953 | 0.1215
233.87738 | 0.58676 | 0.12823
185.05922 | 0.60554 | 0.1361
146.35823 | 0.62679 | 0.14247
115.77804 | 0.64659 | 0.15068
91.6721 | 0.67007 | 0.15879
72.51701 | 0.69335 | 0.16803
57.36816 | 0.71862 | 0.176
45.3629 | 0.74821 | 0.18869
35.93134 | 0.7786 | 0.19837
28.40909 | 0.81118 | 0.20909
22.48202 | 0.84928 | 0.21542
17.79613 | 0.89014 | 0.22006
14.06813 | 0.93403 | 0.21568
11.1448 | 0.97356 | 0.20901
8.81772 | 1.01268 | 0.19333
6.97545 | 1.04723 | 0.18026
5.5173 | 1.07029 | 0.16011
4.36941 | 1.09114 | 0.14036
3.45686 | 1.11036 | 0.12074
2.73547 | 1.12885 | 0.10833
2.16054 | 1.14068 | 0.10254
1.70952 | 1.14587 | 0.09681
1.35352 | 1.14748 | 0.09024
1.07079 | 1.14984 | 0.08027
0.84734 | 1.15487 | 0.06928
0.67072 | 1.16602 | 0.05961
0.53067 | 1.18519 | 0.0542
0.41976 | 1.20954 | 0.06163
0.33183 | 1.2299 | 0.08623
0.26261 | 1.23472 | 0.12239
0.20791 | 1.21738 | 0.15621
0.16452 | 1.18365 | 0.17151
0.13007 | 1.14686 | 0.15651
0.10309 | 1.13391 | 0.11117
0.08153 | 1.16926 | 0.04989
0.06443 | 1.25768 | 0.00888
0.05102 | 1.42355 | 0.01993
0.04042 | 1.61038 | 0.15148
0.03192 | 1.72683 | 0.41731
0.02528 | 1.68016 | 0.76464
0.01999 | 1.39793 | 1.07484