## Sheet1
20004.453 | 0.37586 | -0.04116
15829.126 | 0.38173 | -0.02052
12516.703 | 0.38797 | -0.00389
9909.4424 | 0.39514 | 0.00955
7835.48 | 0.40289 | 0.02067
6217.2461 | 0.4109 | 0.03056
4905.291 | 0.41794 | 0.03947
3881.2737 | 0.42696 | 0.04685
3070.9827 | 0.43573 | 0.05527
2430.7778 | 0.44589 | 0.0618
1923.1537 | 0.45709 | 0.06836
1522.4358 | 0.46887 | 0.07323
1203.8446 | 0.47758 | 0.08063
952.86591 | 0.49317 | 0.08759
754.27557 | 0.5067 | 0.09391
596.71857 | 0.51941 | 0.1012
471.96338 | 0.53519 | 0.10766
373.20856 | 0.55261 | 0.11376
295.47278 | 0.56696 | 0.12071
233.87738 | 0.58683 | 0.12792
185.05922 | 0.60574 | 0.13494
146.35823 | 0.62568 | 0.1428
115.77804 | 0.64716 | 0.15117
91.6721 | 0.66945 | 0.16023
72.51701 | 0.69291 | 0.16845
57.36816 | 0.71981 | 0.17856
45.3629 | 0.74752 | 0.18706
35.93134 | 0.77669 | 0.19936
28.40909 | 0.81074 | 0.20795
22.48202 | 0.84969 | 0.21596
17.79613 | 0.89086 | 0.21873
14.06813 | 0.93442 | 0.21438
11.1448 | 0.97387 | 0.20699
8.81772 | 1.01139 | 0.19116
6.97545 | 1.046 | 0.17628
5.5173 | 1.0681 | 0.15929
4.36941 | 1.08957 | 0.13958
3.45686 | 1.10676 | 0.12008
2.73547 | 1.12359 | 0.10591
2.16054 | 1.13868 | 0.09812
1.70952 | 1.14671 | 0.09438
1.35352 | 1.14892 | 0.09019
1.07079 | 1.14899 | 0.08364
0.84734 | 1.15071 | 0.07356
0.67072 | 1.15821 | 0.06373
0.53067 | 1.1737 | 0.05419
0.41976 | 1.19801 | 0.05455
0.33183 | 1.22507 | 0.07098
0.26261 | 1.24159 | 0.10583
0.20791 | 1.23647 | 0.1485
0.16452 | 1.20809 | 0.18148
0.13007 | 1.16332 | 0.18695
0.10309 | 1.12792 | 0.15609
0.08153 | 1.12971 | 0.09414
0.06443 | 1.18314 | 0.03308
0.05102 | 1.3241 | -0.01275
0.04042 | 1.53691 | 0.04257
0.03192 | 1.74225 | 0.24867
0.02528 | 1.83045 | 0.60738
0.01999 | 1.68572 | 1.03082